## Sheet1
[8 empty] | Pump | Pre- | [5 empty] | 4-point
|  |  | Sputter | Sputter | Film |  | Base | Down | Sputter | Sputter | Argon | Argon | Film | Sputter | Sheet
|  | Sputter | Power | Rate | Thckns |  | Pressure | Time | Time | Time | Pressure | Flow | Thckns | Rate | Resistance
Name | Date | Material | (W) | (nm/min) | (um) | Substrate | (Torr) | (hours) | (min) | (min) | (mT) | (%) | (um) | (nm/min) | (ohm/sq) | Stress/Results/Problems/Maintenance/Etc.
Prashaud | 2008-12-18 | Ag | 100 | 50 | 0.25 | Glass | 3*10^-7 | 0.75 | 1 | 5 | 3 | 31 | 0.25 | 50
Prashaud | 2008-12-18 | Ni | 100 | 35.71428571 | 0.25 | Glass | 6*10^-7 | 0.75 | 1 | 7 | 3 | 31 | 0.25 | 35.71428571
Justin Millis | 2008-12-12 | Al/Si | 100 | 20 | 0.2 | Glass | 1*10^-6 | 0.75 | 1 | 10 |  | 31 | 0.2 | 20
Junyug | 2008-12-12 | Al/Si | 100 | 26 | 0.65 | Si/Glass | 1.7*10^-6 | 0.75 |  | 25 |  |  | 0.65 | 26
Divesh | 2008-10-12 | Au | 50 | 50 | 0.1 | Si | 3.2*10^-6 | 5 | 1 | 2 |  | 60 | 0.1 | 50
Divesh | 2008-10-12 | Pt | 50 | 25 | 0.1 | Si | 3*10^-6 | 5 | 1 | 4 |  | 60 | 0.1 | 25
Justin Millis | 2008-07-03 | SiO2 | 250 | 7 | 0.07 | Si | 1.6*10^-6 | 0.5 | 2 | 10 | 3.11 |  | 0.07 | 7
Justin Millis | 2008-07-03 | SiO2 | 300 | 8.333333333 | 0.5 | Si | 2.0*10^-6 | 0.5 | 1 | 60 |  | 30 | 0.5 | 8.333333333
Mohit | 2008-06-15 | Al | 200 | 25 | 0.1 | Glass | 1*10^-6 | 0.5 | 1 | 4 | 2.4 | 20 | 0.1 | 25
Willie Oviedo | 2008-02-20 | Al | 100 | 17.6 | 0.44 | J13N4 | 2*10^-6 | 0.5 | 3 | 25 | 3.53*10^-3 | 30 | 0.44 | 17.6
Xiaxia | 2008-02-06 | BZO | 100 | 9.615384615 | 0.25 |  |  | 20 | 5 | 26 |  | 30 | 0.25 | 9.615384615
Xiaxia | 2008-02-06 | YBZ | 100 | 3.289473684 | 0.25 |  | 1*10^-6 | 20 | 5 | 76 |  | 30 | 0.25 | 3.289473684
Xiaxia | 2008-02-05 | BZO | 100 | 5.263157895 | 0.4 | SiO2 | 6*10^-7 | 1 | 5 | 76 |  | 30 | 0.4 | 5.263157895
Xiaxia | 2008-02-05 | YBZ | 100 | 5.263157895 | 0.4 | SiO2 | 6*10^-7 | 1 | 5 | 76 |  | 30 | 0.4 | 5.263157895
Xiaxia | 2008-01-24 | BZ | 100 | 2.648648649 | 0.098 | SiO2 | 1.6*10^-6 | 1 | 5 | 37 |  | 30 | 0.098 | 2.648648649
Xiaxia | 2008-01-24 | BZ | 100 | 2.75862069 | 0.4 | SiO2 | 1.9*10^-6 | 0.5 | 5 | 145 |  | 30 | 0.4 | 2.75862069
Jeff | 2008-01-14 | Mo | 300 | 16.66666667 | 0.75 | glass | 1 e-6 | 0.75 | 2 | 15 | 2 | 18 | 0.25 | 16.66666667 |  | good
Justin Millis | 2007-10-23 | Al | 300 | 66.66666667 | 3 | Si | 2*10^-6 | 0.75 | 2 | 45 | 2.5 | 30 | 3 | 66.66666667
Tomer | 2007-08-23 | Au | 50 | 25 | 0.15 | Sapphire | 1.8*10^-6 | 1 | 1 | 6 |  | 50 | 0.15 | 25
Tomer | 2007-08-23 | Ti | 50 | 25 | 0.05 | Sapphire | 1.8*10^-6 | 1 | 1 | 2 |  | 50 | 0.05 | 25
Niel | 2007-08-22 | Cr | 150 | 15 | 0.03 | Glass | 2*10^-6 |  | 1 | 2 |  | 25 | 0.03 | 15
Niel | 2007-08-22 | Cr | 150 | 24 | 0.12 | Glass | 2*10^-6 |  | 1 | 5 |  | 25 | 0.12 | 24
Niel | 2007-08-22 | Cr | 300 | 30 | 0.06 | Glass | 2*10^-6 |  | 1 | 2 |  | 25 | 0.06 | 30
Niel | 2007-08-22 | Cr | 300 | 44 | 0.22 | Glass | 2*10^-6 |  | 1 | 5 |  | 25 | 0.22 | 44
Jungkyu | 2007-08-20 | Cr | 180 | 36.69724771 | 0.2 | SiO | 1.5*10^-6 | 0.5 | 0.5 | 5.45 |  | 25 | 0.2 | 36.69724771
Tugjun | 2007-08-10 | Au | 50 | 21.73913043 | 0.05 | Glass | 1*10^-6 | 3 | 0.5 | 2.3 |  | 50 | 0.05 | 21.73913043
Tugjun | 2007-08-10 | Cr | 50 | 21.73913043 | 0.05 | Glass | 1*10^-6 | 3 | 0.5 | 2.3 |  | 50 | 0.05 | 21.73913043
Tugjun | 2007-08-10 | ITO | 50 | 21.73913043 | 0.05 | Glass | 1*10^-6 | 3 | 0.5 | 2.3 |  | 50 | 0.05 | 21.73913043
Tugjun | 2007-08-09 | Au | 50 | 22.22222222 | 0.1 | Glass | 1*10^-6 | 3 | 1 | 4.5 |  | 50 | 0.1 | 22.22222222
Niel Crews | 2007-08-09 | Cr | 180 | 37.5 | 0.15 | Glass | 1.6*10^-6 | 1 | 1 | 4 |  | 25 | 0.15 | 37.5
Niel Crews | 2007-08-09 | Cr | 150 | 36.66666667 | 0.11 | Glass | 1.9*10^-6 | 0.5 | 0.5 | 3 |  | 25 | 0.11 | 36.66666667
Tugjun | 2007-08-09 | Cr | 50 | 22.22222222 | 0.1 | Glass | 1*10^-6 | 3 | 1 | 4.5 |  | 50 | 0.1 | 22.22222222
Tugjun | 2007-08-09 | ITO | 50 | 22.22222222 | 0.1 | Glass | 1*10^-6 | 3 | 1 | 4.5 |  | 50 | 0.1 | 22.22222222
H. Seipd | 2007-07-31 | ITO | 45 | 5.75 | 0.023 | GI/Al/SiNx | 1.5*10^-6 | 1.5 | 3 | 4 |  | 30 | 0.023 | 5.75
Jung Woo Park | 2007-07-27 | Au | 50 | 20 | 0.03 | PDMS | 2*10^-6 | 0.5 | 1 | 1.5 |  | 30 | 0.03 | 20
Jung Woo Park | 2007-07-27 | Cr | 50 | 100 | 0.05 | PDMS | 2*10^-6 | 0.5 | 1 | 0.5 |  | 30 | 0.05 | 100
H. Seipd | 2007-07-13 | ITO | 45 | 12.4 | 0.124 | Glass/PR | 1.8*10^-6 | 1 | 1 | 10 |  | 30 | 0.124 | 12.4
Xiang | 2007-07-12 | Al | 50 | 30 | 0.3 | Si | 1.6*10^-6 | 0.5 | 1 | 10 |  | 50 | 0.3 | 30
Jung Woo Park | 2007-07-12 | Au | 50 | 20 | 0.03 | Hard PDMS |  |  | 1 | 1.5 |  | 50 | 0.03 | 20
Jung Woo Park | 2007-07-05 | Au | 50 | 20 | 0.03 | Hard PDMS | 1.5*10^-6 | 15 | 1 | 1.5 |  | 5 | 0.03 | 20
Jung Woo Park | 2007-07-05 | Cr | 50 | 20 | 0.03 | Hard PDMS | 1.5*10^-6 | 15 | 1 | 1.5 |  | 5 | 0.03 | 20
Tugjun | 2007-07-03 | Au | 50 | 25 | 0.05 | Glass | 7*10^-7 | 2 | 1 | 2 |  | 50 | 0.05 | 25
Tugjun | 2007-07-03 | I10 | 50 | 12.5 | 0.05 | Glass | 7*10^-7 | 2 | 1 | 4 |  | 50 | 0.05 | 12.5
Jenny | 2007-06-27 | Au | 50 | 25 | 0.05 | SiO2 | 2*10^-6 |  | 1 | 2 |  | 50 | 0.05 | 25
Jenny | 2007-06-27 | Cr | 100 | 375 | 0.05 | SiO2 | 2*10^-6 |  | 1 | 0.1333333333 |  | 50 | 0.05 | 375
Tugjun | 2007-03-27 | Al | 50 | 10.2 | 0.051 | Glass | 4*10^-7 | 3 | 2 | 5 |  | 50 | 0.051 | 10.2
Xiang | 2007-03-27 | Cr | 50 | 13.33333333 | 0.2 | Si | 6*10^-7 | 0.8333333333 | 1 | 15 |  | 50 | 0.2 | 13.33333333
R. Franklin | 2007-03-22 | C | 100 | 2.333333333 | 0.14 | Si | 5*10*-7 | 3 | 30 | 60 | 6.3 | 60 | 0.14 | 2.333333333
R. Franklin | 2007-03-21 | Al | 50 | 16 | 0.08 | Si | 1.5*10^-6 | 0.5 | 1 | 5 | 3.8 | 30 | 0.08 | 16
Ji | 2007-03-20 | Au | 45 | 35 | 0.035 | Glass |  |  |  | 1 |  | 30 | 0.035 | 35
Ji | 2007-03-20 | Cr | 45 | 70 | 0.035 | Glass |  |  |  | 0.5 |  | 30 | 0.035 | 70
Ji | 2007-03-19 | Al | 40 | 12.10526316 | 0.23 | Glass |  |  | 1 | 19 |  | 30 | 0.23 | 12.10526316
B. Baker | 2007-03-08 | Cr | 300 | 55 | 0.11 | Glass | 2*10^-6 | 0.5 | 1 | 2 | 3 | 25 | 0.11 | 55
B. Baker | 2007-03-08 | Cr | 300 | 55 | 0.11 | Glass | 2*10^-6 | 0.5 | 1 | 2 | 2.8 | 25 | 0.11 | 55
Sandeep | 2007-03-01 | Ir | 100 | 25 | 0.8 | Si | 5*10^-7 |  | 1 | 32 |  | 15 | 0.8 | 25
Youngjin Kim | 2007-02-28 | Al2O3 | 350 | 7.068965517 | 0.41 | Al2O3 | 3*10^-6 |  | 1 | 58 |  | 50 | 0.41 | 7.068965517
Youngjin Kim | 2007-02-28 | Al2O3 | 350 | 8.472727273 | 0.932 | Al2O3 | 3*10^-6 | 0.333 | 1 | 110 |  | 50 | 0.932 | 8.472727273
Youngjin Kim | 2007-02-28 | Al2O3 | 350 | 8.272727273 | 0.91 | Al2O3 | 3*10^-6 | 0.25 | 1 | 110 |  | 50 | 0.91 | 8.272727273
Youngjin Kim | 2007-02-28 | Al2O3 |  | 8.707692308 | 1.132 | Al2O3 | 3*10^-6 |  | 1 | 130 |  | 50 | 1.132 | 8.707692308
Youngjin Kim | 2007-02-28 | Al2O3 | 350 | 7.769230769 | 1.01 | Al2O3 | 3*10^-6 | 0.333 |  | 130 |  | 50 | 1.01 | 7.769230769
Youngjin Kim | 2007-02-27 | Al2O3 | 250 | 5.125 | 0.615 | Al2O3 | 3*10^-6 | 0.333 | 1 | 120 |  | 50 | 0.615 | 5.125
Youngjin Kim | 2007-02-27 | Al2O3 | 250 | 4.275862069 | 0.62 | Al2O3 | 3*10^-6 |  | 1 | 145 |  | 50 | 0.62 | 4.275862069
Youngjin Kim | 2007-02-27 | Al2O3 | 350 | 7.448275862 | 0.432 | Al2O3 | 3*10^-6 |  | 1 | 58 |  | 50 | 0.432 | 7.448275862
R. Franklin | 2007-02-20 | C | 100 | 2.5 | 0.15 | SiO2 | 2*10^-6 | 0.5 | 15 | 60 | 5.7 | 60 | 0.15 | 2.5
R. Franklin | 2007-02-16 | C | 40 | 0.7 | 0.014 | SiO2 | 2.5*10^-6 | 5 | 5 | 20 | 5.9 | 60 | 0.014 | 0.7
Kuncheng | 2007-01-07 | Cr | 50 | 12.5 | 0.075 | Si | 5*10^-6 | 1 | 1 | 6 |  | 50 | 0.075 | 12.5
Kamdem | 2006-12-01 | Si | 250 | 11.66666667 | 0.35 | Glass | 4*10^-6 | 0.333 |  | 30 |  | 50 | 0.35 | 11.66666667
Young Kim | 2006-11-13 | Al | 100 | 0.4 | 0.012 | Al2O3 | 2*10^-6 | 1 | 1 | 30 | 7.3 | 60 | 0.012 | 0.4
Divesh | 2006-07-15 | Al | 50 | 8 | 0.04 | Si | 1.5*10^-6 | 2 | 1 | 5 |  | 50 | 0.04 | 8
Divesh | 2006-07-15 | Al | 50 | 14.66666667 | 0.22 | Si | 2.3*10^-6 | 1 | 10 | 15 |  | 50 | 0.22 | 14.66666667
Niel | 2006-07-14 | Cr | 300 | 50 | 0.35 | Glass | 9*10^-6 |  | 1 | 7 |  |  | 0.35 | 50
Hyung Lion | 2006-06-30 | Pt | 100 | 28 | 0.84 | YSZ | 1.7*10^-6 | 1 | 1 | 30 | 3.65 | 60 | 0.84 | 28
Hyung Lion | 2006-06-28 | Pt | 50 | 14 | 0.84 | YSZ | 2*10^-6 | 1 | 10 | 60 | 3.67 | 30 | 0.84 | 14
Niel | 2006-06-23 | Cr | 150 | 32 | 0.48 | Glass | 1.7*10^-6 |  | 2 | 15 |  | 30 | 0.48 | 32
Divesh | 2006-06-06 | Au | 50 | 28.57142857 | 0.2 | Si | 1.5*10^-6 | 1 | 5 | 7 |  | 50 | 0.2 | 28.57142857
Yingke | 2006-03-01 | Tp | 30 | 6.666666667 | 0.2 | MgO | 2*10^-6 | 1 | 20 | 30 |  | 30 | 0.2 | 6.666666667
Ramanan | 2006-02-19 | LSC50 | 150 | 3 | 0.03 | Sapphire | 2.2*10^-6 | 14 | 5 | 10 | 7.5*10^-3 | 64 | 0.03 | 3
Sidd | 2006-02-06 | AO | 45 | 27.5 | 0.22 | Si | 2.6*10^-6 | 6 | 1 | 8 |  | 30 | 0.22 | 27.5
Sidd | 2006-02-06 | Ti | 45 | 4.888888889 | 0.22 | Si | 2.6*10^-6 | 6 | 2 | 45 |  | 30 | 0.22 | 4.888888889
Ramanan | 2006-02-05 | Pt | 50 | 4 | 0.06 | Sapphire | 1.4*10^-6 | 20 | 2 | 15 | 8.5*10^-3 | 60 | 0.06 | 4
Ramanan | 2006-02-04 | Cr | 50 | 60 | 0.06 | Sapphire | 1.4*10^-6 | 20 | 2 | 1 | 8.5*10^-3 | 60 | 0.06 | 60
Feng/Ramanan | 2005-12-28 | C | 30 | 7.333333333 | 0.33 | NiO | 4*10^-6 | 4 | 2 | 45 | 15 | 50 | 0.33 | 7.333333333
Feng/Ramanan | 2005-12-28 | SaSrCoO3 | 200 | 7.333333333 | 0.33 | NiO | 4*10^-6 | 4 | 2 | 45 | 15 | 100 | 0.33 | 7.333333333
Loren Neural | 2005-12-10 | Al | 150 | 26 | 0.78 | Glass | 1*10^-6 | 12 | 10 | 30 | 4 | 30 | 0.78 | 26
J Goecker | 2005-11-03 | Ni | 50 | 7.777777778 | 0.07 | Si | 1.1*10^-6 | 20 | 1 | 9 | -0.27 | 51.2 | 0.07 | 7.777777778
J Goecker | 2005-10-31 | Ni | 50 | 14.81481481 | 0.1 | Si | 2*10^-6 | 6 | 1 | 6.75 | -0.2 | 55 | 0.1 | 14.81481481
J Goecker | 2005-10-24 | NiCr | 50 | 12 | 0.072 | Si | 2*10^-6 | 5 | 1 | 6 | 0.21 | 55 | 0.072 | 12
J Goecker | 2005-10-22 | CiCr | 50 | 12 | 0.072 | Si | 1.7*10^-6 | 20 | 1 | 6 |  | 55 | 0.072 | 12
Divesh | 2005-10-19 | Au | 50 | 25 | 0.025 | Si | 1.1*10^-6 | 2 | 1 | 1 |  | 30 | 0.025 | 25
Jeremy Goecker | 2005-10-19 | NiCr | 50 | 112 | 0.112 | Si | 2*10^-6 | 1 | 9 | 1 |  | 52 | 0.112 | 112
Kumcheng | 2005-10-10 | Ct | 50 | 12.5 | 0.1 | SiON | 5*10^-6 | 4 | 1 | 8 |  | 52 | 0.1 | 12.5
J. Gueekeritz | 2005-10-03 | NiCr | 50 | 7.407407407 | 0.1 | Si | 2*10^-6 | 4 | 1 | 13.5 | -2.67 | 85 | 0.1 | 7.407407407
Jeremy Guecker | 2005-10-02 | Au | 50 | 25 | 0.1 | Si | 2*10^-6 | 1 | 0.6667 | 4 | 12 | 49 | 0.1 | 25
Jeremy Guecker | 2005-10-01 | Au | 50 | 23.33333333 | 0.07 | Si |  | 1 | 0.6667 | 3 | 12 | 40 | 0.07 | 23.33333333
Jeremy Guecker | 2005-10-01 | TiW | 50 | 210.2102102 | 0.07 | Si |  | 1 | 0.6667 | 0.333 | 12 | 40 | 0.07 | 210.2102102
J. Gueekeritz | 2005-09-08 | CiCr | 50 | 12.5 | 0.1 | Si | 2*10^-6 | 1 | 1 | 8 | 12 | 70 | 0.1 | 12.5
Jing Jan | 2005-08-02 | Au | 80 | 5.771428571 | 0.202 | Glass | 2.5*10^-6 | 10 | 455 | 35 |  | 30 | 0.202 | 5.771428571
Scott Holmes | 2005-07-14 | YS2 | 200 | 1.5 | 0.45 | SiO2 on Si | 3.8*10^-6 | 6 | 10 | 300 |  | 30 | 0.45 | 1.5
B. Baker | 2005-07-12 | Si | 45 | 1.538461538 | 0.1 | Si | 5*10^-6 | 4.5 | 1 | 65 | 18.94 | 50 | 0.1 | 1.538461538
Wensheng | 2005-07-05 | BGN | 250 | 10 | 0.5 | SiO2 | 1.4*10^-6 |  | 2 | 50 |  | 50 | 0.5 | 10
Jui Mei | 2005-06-03 | Pt | 50 | 15 | 0.33 | Quartz | 2*10^-6 |  | 3 | 22 |  | 30 | 0.33 | 15
Jui Mei | 2005-06-03 | Ti | 50 | 5 | 0.05 | Quartz | 2*10^-6 |  | 3 | 10 |  | 30 | 0.05 | 5
Scott Holmes | 2005-05-09 | Ys2 | 200 | 1.222222222 | 0.22 | SiO2 | 4.2*10^-6 | 3 | 5 | 180 |  | 30 | 0.22 | 1.222222222
Scott Holmes | 2005-05-07 | Ys2 | 200 | 1.196666667 | 0.359 | SiO2 | 4*10^-6 | 1 | 5 | 300 |  | 30 | 0.359 | 1.196666667
Scott Holmes | 2005-05-07 | Ys2 | 250 | 1.666666667 | 0.5 | SiO2 |  |  | 5 | 300 |  | 30 | 0.5 | 1.666666667
Scott Holmes | 2005-05-06 | Ys2 | 150 | 0.7083333333 | 0.34 | SiO2 | 5*10^-6 | 20 | 5 | 480 | 2.65 | 30 | 0.34 | 0.7083333333
Scott Holmes | 2005-05-06 | Ys2 | 200 | 1.35 | 0.405 | SiO2 | 5*10^-6 | 20 | 5 | 300 | 2.62 | 30 | 0.405 | 1.35
Wensheng | 2005-04-28 | Cu | 150 | 70 | 1.4 | Pd |  |  |  | 20 |  |  | 1.4 | 70
Wensheng | 2005-04-28 | Cu | 150 | 70 | 1.4 | Pd |  |  |  | 20 |  |  | 1.4 | 70
Wensheng | 2005-04-28 | Cu | 150 | 70 | 4.2 | Pd |  |  |  | 60 |  |  | 4.2 | 70
Wensheng | 2005-04-11 | Cu | 150 | 70 | 2.1 | Pd |  |  | 1 | 30 |  |  | 2.1 | 70
N. Dasgupta | 2005-04-06 | Lm | 150 | 8.333333333 | 3 |  | 2.3*10^-6 |  | 5 | 360 |  | 30 | 3 | 8.333333333
Wensheng | 2005-03-30 | Cu | 150 | 73.33333333 | 2.2 | Glass Pd | 5*10^-6 | 0.333 |  | 30 |  | 50 | 2.2 | 73.33333333
Wensheng | 2005-03-30 | Cu | 150 | 68.25396825 | 4.3 | Glass Pd | 3.8*10^-6 | 0.333 |  | 63 |  | 50 | 4.3 | 68.25396825
Wensheng | 2005-03-30 | Cu | 150 | 73.33333333 | 2.2 | Glass Pd | 4*10^-6 | 0.333 |  | 30 |  | 50 | 2.2 | 73.33333333
Ramaran | 2005-03-23 | LSC50 | 130 | 4.166666667 | 1 | Al2O2 | 3*10^-6 | 11 | 6 | 240 | 8.7*10^-3 | 65 | 1 | 4.166666667
Ramaran | 2005-03-23 | LSC50 | 130 | 4.166666667 | 1 | Al2O2 | 3*10^-6 | 11 | 6 | 240 | 7.8*10^-3 | 65 | 1 | 4.166666667
Scott Holmes | 2005-02-17 | Ni | 100 | 8 | 0.12 | Ys2 | 1.2*10^-6 | 15 | 5 | 15 |  | 30 | 0.12 | 8
Scott Holmes | 2005-02-16 | YS2 | 150 | 1 | 0.6 | Si | 1.3*10^-6 | 15 | 5 | 600 | 7.37 | 60 | 0.6 | 1
Fujian Wany | 2005-02-10 | Al | 25 | 1818.181818 | 0.5 |  | 2*10^-6 | 0.5 | 1 | 0.275 |  | 30 | 0.5 | 1818.181818
Fujian Wany | 2005-02-10 | Pd | 25 | 1501.501502 | 0.5 |  | 2*10^-6 | 0.5 | 1 | 0.333 |  | 30 | 0.5 | 1501.501502
Dr. Dadeu | 2005-02-03 | TiO2 | 150 | 5 | 0.3 | SS | 3*10^-6 | 4 | 1 | 60 | 3 | 30 | 0.3 | 5
Scott Holmes | 2005-01-26 | Au | 100 | 66 | 0.66 | Alumium | 1.9*10^-6 | 5 | 1 | 10 |  | 30 | 0.66 | 66
Scott Holmes | 2005-01-26 | Ti | 50 | 660 | 0.66 | Alumium | 1.9*10^-6 | 5 | 1 | 1 |  | 30 | 0.66 | 660
Wensheng | 2005-01-20 | Ni | 50 | 31.25 | 1.5 | Pd | 1*10^-6 | 20 | 3 | 48 |  | 30 | 1.5 | 31.25
Wensheng | 2005-01-20 | Ni | 100 | 31.25 | 1.5 | Pd | 1.9*10^-6 | 0.5 | 1 | 48 |  | 30 | 1.5 | 31.25
Wensheng | 2005-01-20 | Ni | 75 | 36.66666667 | 1.1 | Pd | 1.9*10^-6 | 1 | 1 | 30 |  | 30 | 1.1 | 36.66666667
Wensheng | 2005-01-20 | Ni |  | 36.66666667 | 1.1 | Pd | 1.5*10^-6 | 0.5 | 1 | 30 |  | 30 | 1.1 | 36.66666667
Wensheng | 2005-01-20 | Pd | 50 | 31.25 | 1.5 | Pd | 1*10^-6 | 20 | 3 | 48 |  | 30 | 1.5 | 31.25
Wensheng | 2005-01-20 | Pd | 50 | 31.25 | 1.5 | Pd | 1.9*10^-6 | 0.5 | 1 | 48 |  | 30 | 1.5 | 31.25
Wensheng | 2005-01-20 | Pd | 75 | 36.66666667 | 1.1 | Pd | 1.9*10^-6 | 1 | 1 | 30 |  | 30 | 1.1 | 36.66666667
Wensheng | 2005-01-20 | Pd |  | 36.66666667 | 1.1 | Pd | 1.5*10^-6 | 0.5 | 1 | 30 |  | 30 | 1.1 | 36.66666667
Wensheng | 2005-01-20 | Ti | 50 | 31.25 | 1.5 | Pd | 1*10^-6 | 20 | 3 | 48 |  | 30 | 1.5 | 31.25
Wensheng | 2005-01-20 | Ti |  | 31.25 | 1.5 | Pd | 1.9*10^-6 | 0.5 | 1 | 48 |  | 30 | 1.5 | 31.25
Wensheng | 2005-01-20 | Ti |  | 36.66666667 | 1.1 | Pd | 1.9*10^-6 | 1 | 1 | 30 |  | 30 | 1.1 | 36.66666667
Wensheng | 2005-01-20 | Ti |  | 36.66666667 | 1.1 | Pd | 1.5*10^-6 | 0.5 | 1 | 30 |  | 30 | 1.1 | 36.66666667
Wensheng | 2005-01-12 | C | 25 | 12.33333333 | 0.37 | Glass | 1.8*10^-6 | 0.5 | 1 | 30 | 5.8 | 50 | 0.37 | 12.33333333
Wensheng | 2005-01-12 | Ni | 25 | 12.33333333 | 0.37 | Glass | 1.8*10^-6 | 0.5 | 1 | 30 | 5.8 | 50 | 0.37 | 12.33333333
Wensheng | 2005-01-12 | Pd | 25 | 12.33333333 | 0.37 | Glass | 1.8*10^-6 | 0.5 | 1 | 30 | 5.8 | 50 | 0.37 | 12.33333333
L Williams | 2005-01-03 | Ni | 100 | 22 | 0.22 | SiN3 | 3*10^-6 | 4 | 1 | 10 |  | 30 | 0.22 | 22 |  | Power interlock light always on?
L Williams | 2005-01-03 | NiCr | 100 | 22 | 0.22 | SiN3 | 2.4*10^-6 | 1 | 1 | 10 |  | 30 | 0.22 | 22
Jui Mei | 2004-12-21 | Ir | 50 | 9 | 0.18 | So2+Water | 84*10^-7 | 20 | 5 | 20 |  | 60 | 0.18 | 9 |  | OK. Flow vs. Pressure Different
Jui Mei | 2004-12-21 | Pt | 50 | 15 | 0.33 | So2+Water | 84*10^-7 | 20 | 5 | 22 |  | 40 | 0.33 | 15
Jui Mei | 2004-12-21 | Ti | 50 | 5 | 0.05 | So2+Water | 84*10^-7 | 20 | 5 | 10 |  | 30 | 0.05 | 5 |  | OK. Flow vs. Pressure Different
| 2004-12-21 |  | 50 | 5.263157895 | 0.1 | So2+Water | 84*10^-7 | 20 | 5 | 19 |  | 30 | 0.1 | 5.263157895 |  | OK. Flow vs. Pressure Different
Hua |  | Al |  | 416.6666667 | 2.5 | Si | 4*10^-6 |  | 1 | 6 |  | 35 | 2.5 | 416.6666667
Diviesh |  | C | 400 | 9.333333333 | 0.14 | Si | 2*10^-6 | 1 | 10 | 15 |  | 50 | 0.14 | 9.333333333
Jui Mei |  | Pt | 50 | 15 | 0.33 | SiO2/Si | 1*10^-6 | 14 | 5 | 22 |  | 30 | 0.33 | 15
Jui Mei |  | Ti | 50 | 4.5 | 0.045 | SiO2/Si | 1*10^-6 | 14 | 5 | 10 |  | 30 | 0.045 | 4.5