## Ag
DENTON SPUTTERING LOG SHEET-Please fill out as completely as possible for characterization and maintenance purposes | [17 empty] | SPUTTER | Sputter | Calculated
| Date and |  |  |  |  | Pump | Pre- |  |  | Argon |  |  | 4-point |  | Literature |  |  | CALCULATOR | Time | Thickness
| Log In/ |  | Sputter |  | Base | Down | Sputter | Sputter | Sputter | Pressure | Argon | Film | Sheet | Film | Bulk | Sputter | Film | [5 empty] | Sputter
| Log Out | Sputter | Cathode |  | Pressure | Time | Time | Time | Power | Cap.Man. | Flow | Thickness | Resistance | Resistivity | Resistivity | Rate | Stress | Power | Time | Thickness |  |  | Rate | Run
Name/Phone # | Times | Material | Number | Substrate | (Torr) | (hours) | (min) | (min) | (W) | (mT) | (%) | (um) | (ohm/sq) | (uOhm-cm) | (uOhm/cm) | (nm/min) | MPa | (W) | (min) | (um) | Comments | More Comments | nm/min W | #
David/Freddy | 2009-03-17 | Ag | 3 | Si and Glass | 0.85 | .5 hour | 2 min | 15 | 100 | 2.5 | 25% | 0.867 | 0.019 | 1.6473 | 1.6 | 57.8 | 122.8 | 100 | 2 | 0.1156 | Changed target in cathode 3 to Ag used cathode 3. |  | 0.578 | 1
Brian | 2009-12-09 | Ag | 1 | Glass | 1.2 x 10^-6 | 0.5 | 2 min | 2 | 100 | 2.6 | 30% | 0.175 | 0.135 | 2.3625 | 1.6 | 87.5 | 0 | 100 | 2 | 0.175 | Cathode 1 |  | 0.875 | 2
Brian/Shamita | 2010-06-16 | Ag | 3 | Glass | 1.9 x 10^-6 | 1 | 2 min | 1.5 | 100 | 3.1 | 30% | 0.11 | 0.31 | 3.41 | 1.6 | 73.33333333 | 0 | 100 | 2 | 0.1466666667 | 110 nm on outside of chuck, 80 nm in very center of chuck |  | 0.7333333333 | 3
[23 empty] | #DIV/0! | 4
[23 empty] | #DIV/0! | 5
[23 empty] | #DIV/0! | 6
[23 empty] | #DIV/0! | 7
[23 empty] | #DIV/0! | 8
[23 empty] | #DIV/0! | 9
[23 empty] | #DIV/0! | 10
[23 empty] | #DIV/0! | 11
[23 empty] | #DIV/0! | 12
[23 empty] | #DIV/0! | 13
[23 empty] | #DIV/0! | 14
[23 empty] | #DIV/0! | 15
[23 empty] | #DIV/0! | 16
[23 empty] | #DIV/0! | 17
[23 empty] | #DIV/0! | 18
[23 empty] | #DIV/0! | 19
[23 empty] | #DIV/0! | 20
[23 empty] | #DIV/0! | 21
[23 empty] | #DIV/0! | 22
[23 empty] | #DIV/0! | 23
[23 empty] | #DIV/0! | 24
[23 empty] | #DIV/0! | 25

## Al
DENTON SPUTTERING LOG SHEET-Please fill out as completely as possible for characterization and maintenance purposes | [17 empty] | SPUTTER | Sputter | Calculated
| Date and |  |  |  |  | Pump | Pre- |  |  | Argon |  |  | 4-point |  | Literature |  |  | CALCULATOR | Time | Thickness
| Log In/ |  | Sputter |  | Base | Down | Sputter | Sputter | Sputter | Pressure | Argon | Film | Sheet | Film | Bulk | Sputter | Film | [5 empty] | Sputter
| Log Out | Sputter | Cathode |  | Pressure | Time | Time | Time | Power | Cap.Man. | Flow | Thickness | Resistance | Resistivity | Resistivity | Rate | Stress | Power | Time | Thickness |  |  | Rate | Run
Name/Phone # | Times | Material | Number | Substrate | (Torr) | (hours) | (min) | (min) | (W) | (mT) | (%) | (um) | (ohm/sq) | (uOhm-cm) | (uOhm/cm) | (nm/min) | MPa | (W) | (min) | (um) | Comments | More Comments | nm/min W | #
David/Freddy | 2009-02-17 | Al | 1 | Si and Glass | 0.96 | .5 hour | 2 min | 15 | 100 | 2.64 | 25 | 0.478 | 0.0747 | 3.57066 | 2.8 | 31.86666667 | -18.7 | 300 | 10.5 | 1.0038 | changed target in cathode 1 to Al used cathode 1. |  | 0.3186666667 | 1
Brian | 2009-08-18 | Al | 1 | Glass and Ge | 6 x 10-7 | 1 hour | 2 | 11 | 300 | 3.3 | 30 | 0.86 | 0.045 | 3.87 | 2.8 | 78.18181818 |  | 50 | 8 | 0.1042424242 | changed target in cathode 1 to Al used cathode 1. |  | 0.2606060606 | 2
Brian | 2009-11-06 | Al | 1 | Glass | 1 x 10 ^-6 | 1 hour | 2 | 6 | 100 | 2.7 | 25 | 0.2 | 0.18 | 3.6 | 2.8 | 33.33333333 |  | 50 | 8 | 0.1333333333 |  |  | 0.3333333333 | 3
[23 empty] | #DIV/0! | 4
[23 empty] | #DIV/0! | 5
[23 empty] | #DIV/0! | 6
[23 empty] | #DIV/0! | 7
[23 empty] | #DIV/0! | 8
[23 empty] | #DIV/0! | 9
[23 empty] | #DIV/0! | 10
[23 empty] | #DIV/0! | 11
[23 empty] | #DIV/0! | 12
[23 empty] | #DIV/0! | 13
[23 empty] | #DIV/0! | 14
[23 empty] | #DIV/0! | 15
[23 empty] | #DIV/0! | 16
[23 empty] | #DIV/0! | 17
[23 empty] | #DIV/0! | 18
[23 empty] | #DIV/0! | 19
[23 empty] | #DIV/0! | 20
[23 empty] | #DIV/0! | 21
[23 empty] | #DIV/0! | 22
[23 empty] | #DIV/0! | 23
[23 empty] | #DIV/0! | 24
[23 empty] | #DIV/0! | 25

## Au
DENTON SPUTTERING LOG SHEET-Please fill out as completely as possible for characterization and maintenance purposes | [17 empty] | SPUTTER | Sputter | Calculated
| Date and |  |  |  |  | Pump | Pre- |  |  | Argon |  |  | 4-point |  | Literature |  |  | CALCULATOR | Time | Thickness
| Log In/ |  | Sputter |  | Base | Down | Sputter | Sputter | Sputter | Pressure | Argon | Film | Sheet | Film | Bulk | Sputter | Film | [5 empty] | Sputter
| Log Out | Sputter | Cathode |  | Pressure | Time | Time | Time | Power | Cap.Man. | Flow | Thickness | Resistance | Resistivity | Resistivity | Rate | Stress | Power | Time | Thickness |  |  | Rate | Run
Name/Phone # | Times | Material | Number | Substrate | (Torr) | (hours) | (min) | (min) | (W) | (mT) | (%) | (um) | (ohm/sq) | (uOhm-cm) | (uOhm/cm) | (nm/min) | MPa | (W) | (min) | (um) | Comments | More Comments | nm/min W | #
David/Freddy |  | Au | 3 | Si amd Glass | 0.85 | .5 hour | 2 min | 15 | 100 | 2.3 | 25% | 0.617 | 0.0333 | 2.05461 | 2.4 | 41.13333333 | 43.6 | 50 | 1.5 | 0.03085 |  |  | 0.4113333333 | 1
Brian | 2009-07-02 | Au | 3 | Glass | 1 e-6 | 45 min | 0.25 | 12 | 200 | 3.3 | 30% | 0.925 | 0.068 | 6.29 |  | 77.08333333 |  | 50 | 1.5 | 0.02890625 |  |  | 0.3854166667 | 2
Brian | 2009-07-02 | Au | 3 | Glass | 1 e-6 | 45 min | 0.25 | 3 | 50 | 3.3 | 30% | 0.075 | 0.84 | 6.3 |  | 25 |  | 50 | 1.5 | 0.0375 |  |  | 0.5 | 3
Brian | 2009-09-02 | Au | 3 | Glass | 1 e-6 | 45 min | 0.25 | 2 | 50 | 3.3 | 30% | 0.04 | 1.63 | 6.52 |  | 20 |  | 50 | 1.5 | 0.03 | 1.5 min Au, 0.5 min Cr sputtered, sheet resistance is both measured together, as is thickness |  | 0.4 | 4
[23 empty] | #DIV/0! | 5
[23 empty] | #DIV/0! | 6
[23 empty] | #DIV/0! | 7
[23 empty] | #DIV/0! | 8
[23 empty] | #DIV/0! | 9
[23 empty] | #DIV/0! | 10
[23 empty] | #DIV/0! | 11
[23 empty] | #DIV/0! | 12
[23 empty] | #DIV/0! | 13
[23 empty] | #DIV/0! | 14
[23 empty] | #DIV/0! | 15
[23 empty] | #DIV/0! | 16
[23 empty] | #DIV/0! | 17
[23 empty] | #DIV/0! | 18
[23 empty] | #DIV/0! | 19
[23 empty] | #DIV/0! | 20
[23 empty] | #DIV/0! | 21
[23 empty] | #DIV/0! | 22
[23 empty] | #DIV/0! | 23
[23 empty] | #DIV/0! | 24
[23 empty] | #DIV/0! | 25

## C
DENTON SPUTTERING LOG SHEET-Please fill out as completely as possible for characterization and maintenance purposes | [17 empty] | SPUTTER | Sputter | Calculated
| Date and |  |  |  |  | Pump | Pre- |  |  | Argon |  |  | 4-point |  | Literature |  |  | CALCULATOR | Time | Thickness
| Log In/ |  | Sputter |  | Base | Down | Sputter | Sputter | Sputter | Pressure | Argon | Film | Sheet | Film | Bulk | Sputter | Film | [5 empty] | Sputter
| Log Out | Sputter | Cathode |  | Pressure | Time | Time | Time | Power | Cap.Man. | Flow | Thickness | Resistance | Resistivity | Resistivity | Rate | Stress | Power | Time | Thickness |  |  | Rate | Run
Name/Phone # | Times | Material | Number | Substrate | (Torr) | (hours) | (min) | (min) | (W) | (mT) | (%) | (um) | (ohm/sq) | (uOhm-cm) | (uOhm/cm) | (nm/min) | MPa | (W) | (min) | (um) | Comments | More Comments | nm/min W | #
Brian | 2012-04-04 | C | 2 | Glass and ceramic | 2e-06 | 1 | 2 min | 45 | 500 | 4 | 50 | 0.595 | 3120 | 185640 |  | 13.22222222 |  | 50 | 1.5 | 0.001983333333 | Compressive stress, delaminated (buckled) slightly off outside corners of glass slide but stuck to ceramic in the middle |  | 0.02644444444 | 1
[16 empty] | #DIV/0! |  | 50 | 1.5 | #DIV/0! |  |  | #DIV/0! | 2
[16 empty] | #DIV/0! |  | 50 | 1.5 | #DIV/0! |  |  | #DIV/0! | 3
[16 empty] | #DIV/0! |  | 50 | 1.5 | #DIV/0! |  |  | #DIV/0! | 4
[23 empty] | #DIV/0! | 5
[23 empty] | #DIV/0! | 6
[23 empty] | #DIV/0! | 7
[23 empty] | #DIV/0! | 8
[23 empty] | #DIV/0! | 9
[23 empty] | #DIV/0! | 10
[23 empty] | #DIV/0! | 11
[23 empty] | #DIV/0! | 12
[23 empty] | #DIV/0! | 13
[23 empty] | #DIV/0! | 14
[23 empty] | #DIV/0! | 15
[23 empty] | #DIV/0! | 16
[23 empty] | #DIV/0! | 17
[23 empty] | #DIV/0! | 18
[23 empty] | #DIV/0! | 19
[23 empty] | #DIV/0! | 20
[23 empty] | #DIV/0! | 21
[23 empty] | #DIV/0! | 22
[23 empty] | #DIV/0! | 23
[23 empty] | #DIV/0! | 24
[23 empty] | #DIV/0! | 25

## Cr
DENTON SPUTTERING LOG SHEET-Please fill out as completely as possible for characterization and maintenance purposes | [17 empty] | SPUTTER | Sputter | Calculated
| Date and |  |  |  |  | Pump | Pre- |  |  | Argon |  |  | 4-point |  | Literature |  |  | CALCULATOR | Time | Thickness
| Log In/ |  | Sputter |  | Base | Down | Sputter | Sputter | Sputter | Pressure | Argon | Film | Sheet | Film | Bulk | Sputter | Film | [5 empty] | Sputter
| Log Out | Sputter | Cathode |  | Pressure | Time | Time | Time | Power | Cap.Man. | Flow | Thickness | Resistance | Resistivity | Resistivity | Rate | Stress | Power | Time | Thickness |  |  | Rate | Run
Name/Phone # | Times | Material | Number | Substrate | (Torr) | (hours) | (min) | (min) | (W) | (mT) | (%) | (um) | (ohm/sq) | (uOhm-cm) | (uOhm/cm) | (nm/min) | MPa | (W) | (min) | (um) | Comments | More Comments | nm/min W | #
David/Freddy | 2009-02-11 | Cr | 3 | Si and Glass | 1.16 | .5 hour | 2 min | 15 | 100 | 2.14 | 25 | 0.3 | 2.24 | 67.2 | 12.5 | 20 | 453.4 | 50 | 2 | 0.02 | used cathode 3 did not need to change target |  | 0.2 | 1
Joe/Steve | June 2011 | Cr | 1 | 4" Si | 1.9 | 0.3 | 1 | 24 | 50 | 3.96 | 30 | 0.265 | 3.69 | 97.785 | 12.5 | 11.04166667 | 614 | 50 | 10 | 0.1104166667 |  |  | 0.2208333333 | 2
Joe/Steve | June 2011 | Cr | 2 | 4" Si | 1.9 | 0.5 | 1 | 24 | 50 | 3.91 | 30 | 0.207 | 7.67 | 158.769 | 12.5 | 8.625 | 405 | 50 | 10 | 0.08625 |  |  | 0.1725 | 3
Joe/Steve | June 2011 | Cr | 3 | 4" Si | 1.9 | 0.3 | 1 | 24 | 50 | 3.65 | 30 | 0.2 | 7.24 | 144.8 | 12.5 | 8.333333333 | 417 | 50 | 10 | 0.08333333333 |  |  | 0.1666666667 | 4
Joe/Steve | June 2011 | Cr | 1 | 4" Si | 1.9 | 0.25 | 1 | 6 | 200 | 4.13 | 30 | 0.256 | 2.47 | 63.232 | 12.5 | 42.66666667 | 940 | 50 | 10 | 0.1066666667 |  |  | 0.2133333333 | 5
Joe/Steve | June 2011 | Cr | 2 | 4" Si | 1.9 | 0.3 | 1 | 6 | 200 | 3.87 | 30 | 0.216 | 2.47 | 53.352 | 12.5 | 36 | 631 | 50 | 10 | 0.09 |  |  | 0.18 | 6
Joe/Steve | June 2011 | Cr | 3 | 4" Si | 1.9 | 0.4 | 1 | 6 | 200 | 4.07 | 30 | 0.197 | 2.47 | 48.659 | 12.5 | 32.83333333 | 621 | 50 | 10 | 0.08208333333 |  |  | 0.1641666667 | 7
Joe/Steve | June 2011 | Cr | 3 | 6" Si | 1.2 | 0.5 | 1 | 6 | 200 | 4.07 | 30 | 0.258 | 1.68 | 43.344 | 12.5 | 43 | NA | 50 | 10 | 0.1075 |  |  | 0.215 | 8
Joe/Steve | June 2011 | Cr | 3 | 6" Si | 1.5 | 0.8 | 1 | 6 | 200 | 4.07 | 30 | 0.224 | 2.26 | 50.624 | 12.5 | 37.33333333 | NA | 50 | 10 | 0.09333333333 |  |  | 0.1866666667 | 9
Joe/Steve | June 2011 | Cr | 3 | 6" Si | 1.9 | 0.2 | 1 | 6 | 200 | 3.34 | 30 | 0.2 | 2.47 | 49.4 | 12.5 | 33.33333333 | NA | 50 | 10 | 0.08333333333 |  |  | 0.1666666667 | 10
[23 empty] | #DIV/0! | 11
[23 empty] | #DIV/0! | 12
[23 empty] | #DIV/0! | 13
[23 empty] | #DIV/0! | 14
[23 empty] | #DIV/0! | 15
[23 empty] | #DIV/0! | 16
[23 empty] | #DIV/0! | 17
[23 empty] | #DIV/0! | 18
[23 empty] | #DIV/0! | 19
[23 empty] | #DIV/0! | 20
[23 empty] | #DIV/0! | 21
[23 empty] | #DIV/0! | 22
[23 empty] | #DIV/0! | 23
[23 empty] | #DIV/0! | 24
[23 empty] | #DIV/0! | 25

## Cu
DENTON SPUTTERING LOG SHEET-Please fill out as completely as possible for characterization and maintenance purposes | [17 empty] | SPUTTER | Sputter | Calculated
| Date and |  |  |  |  | Pump | Pre- |  |  | Argon |  |  | 4-point |  | Literature |  |  | CALCULATOR | Time | Thickness
| Log In/ |  | Sputter |  | Base | Down | Sputter | Sputter | Sputter | Pressure | Argon | Film | Sheet | Film | Bulk | Sputter | Film | [5 empty] | Sputter
| Log Out | Sputter | Cathode |  | Pressure | Time | Time | Time | Power | Cap.Man. | Flow | Thickness | Resistance | Resistivity | Resistivity | Rate | Stress | Power | Time | Thickness |  |  | Rate | Run
Name/Phone # | Times | Material | Number | Substrate | (Torr) | (hours) | (min) | (min) | (W) | (mT) | (%) | (um) | (ohm/sq) | (uOhm-cm) | (uOhm/cm) | (nm/min) | MPa | (W) | (min) | (um) | Comments | More Comments | nm/min W | #
David/Freddy | 2009-03-19 | Cu | 3 | Si and Glass | 0.14 | .5 hour | 2 min | 15 | 100 | 2.4 | 25% | 0.627 | 0.0406 | 2.54562 | 1.7 | 41.8 | 155.1 | 100 | 15 | 0.627 | Changed target in cathode 3 to Cu used cathode 3 |  | 0.418 | 1
[23 empty] | #DIV/0! | 2
[23 empty] | #DIV/0! | 3
[23 empty] | #DIV/0! | 4
[23 empty] | #DIV/0! | 5
[23 empty] | #DIV/0! | 6
[23 empty] | #DIV/0! | 7
[23 empty] | #DIV/0! | 8
[23 empty] | #DIV/0! | 9
[23 empty] | #DIV/0! | 10
[23 empty] | #DIV/0! | 11
[23 empty] | #DIV/0! | 12
[23 empty] | #DIV/0! | 13
[23 empty] | #DIV/0! | 14
[23 empty] | #DIV/0! | 15
[23 empty] | #DIV/0! | 16
[23 empty] | #DIV/0! | 17
[23 empty] | #DIV/0! | 18
[23 empty] | #DIV/0! | 19
[23 empty] | #DIV/0! | 20
[23 empty] | #DIV/0! | 21
[23 empty] | #DIV/0! | 22
[23 empty] | #DIV/0! | 23
[23 empty] | #DIV/0! | 24
[23 empty] | #DIV/0! | 25

## ITO
DENTON SPUTTERING LOG SHEET-Please fill out as completely as possible for characterization and maintenance purposes | [17 empty] | SPUTTER | Sputter | Calculated
| Date and |  |  |  |  | Pump | Pre- |  |  | Argon |  |  | 4-point |  | Literature |  |  | CALCULATOR | Time | Thickness
| Log In/ |  | Sputter |  | Base | Down | Sputter | Sputter | Sputter | Pressure | Argon | Film | Sheet | Film | Bulk | Sputter | Film | [5 empty] | Sputter
| Log Out | Sputter | Cathode |  | Pressure | Time | Time | Time | Power | Cap.Man. | Flow | Thickness | Resistance | Resistivity | Resistivity | Rate | Stress | Power | Time | Thickness |  |  | Rate | Run
Name/Phone # | Times | Material | Number | Substrate | (Torr) | (hours) | (min) | (min) | (W) | (mT) | (%) | (um) | (ohm/sq) | (uOhm-cm) | (uOhm/cm) | (nm/min) | MPa | (W) | (min) | (um) | Comments | More Comments | nm/min W | #
Brian | 2009-05-08 | ITO | 2 | Glass | 1e-06 | 45 min | 2 | 7 | 200 | 3.3 | 30% | 0.36 | 50 | 1800 | 800 | 51.42857143 | n/a | 90 | 10 | 0.2314285714 | cathode 2 is the only clamp ring that the ITO target will fit into, no oxygen was flowed during deposition | as-deposited sheet resistance 50 ohms/square, Transmittance (nanospec w/Al slide as reference sample): 520 nm: 91.5%, 640 nm:82%, 780 nm: 94.5% AFTER ANNEAL: Annealed in oven at atmosphere at 300 C for one hour. Transmittance after anneal: 520 nm: 90%, 640 nm: 91%, 780 nm: 89% and Sheet Resistance = 8.2 Ohms/Square | 0.2571428571 | 1
Brian | 2009-11-30 | ITO | 2 | Glass | 1e-06 | 1 hour | 2 | 7 | 200 | 3.3 | 30% | 0.351 | 70 | 2457 | 800 | 50.14285714 | n/a | 200 | 4 | 0.2005714286 | cathode 2 is the only clamp ring that the ITO target will fit into, no oxygen was flowed during deposition | as-deposited Rs = 70 Ohms/sq, film a little dark, especially in the middle. Annealed in oven at atmosphere at 300 C for one hour. Sheet resistance post anneal is 7.96 Ohm/sq | 0.2507142857 | 2
Brian | 2009-12-09 | ITO | 2 | Glass | 1e-06 | 1 hour | 2 | 3 | 200 | 3.3 | 30% | 0.155 | 230 | 3565 | 800 | 51.66666667 | n/a | 200 | 7 | 0.3616666667 | cathode 2, no oxygen during dep | as-deposited Rs = 230 Ohms/sq, film transparency looks uniform. No anneal. | 0.2583333333 | 3
Brian | 2010-01-10 | ITO | 2 | Glass | 1e-06 | 1 hour | 2 | 4 | 200 | 3.3 | 30% | 0.19 | 130 | 2470 | 800 | 47.5 | n/a | 50 | 4 | 0.0475 | cathode 2, no oxygen during dep | as-deposited Rs = 130 Ohms/sq, film transparency looks uniform. No anneal. | 0.2375 | 4
[23 empty] | #DIV/0! | 5
[23 empty] | #DIV/0! | 6
[23 empty] | #DIV/0! | 7
[23 empty] | #DIV/0! | 8
[23 empty] | #DIV/0! | 9
[23 empty] | #DIV/0! | 10
[23 empty] | #DIV/0! | 11
[23 empty] | #DIV/0! | 12
[23 empty] | #DIV/0! | 13
[23 empty] | #DIV/0! | 14
[23 empty] | #DIV/0! | 15
[23 empty] | #DIV/0! | 16
[23 empty] | #DIV/0! | 17
[23 empty] | #DIV/0! | 18
[23 empty] | #DIV/0! | 19
[23 empty] | #DIV/0! | 20
[23 empty] | #DIV/0! | 21
[23 empty] | #DIV/0! | 22
[23 empty] | #DIV/0! | 23
[23 empty] | #DIV/0! | 24
[23 empty] | #DIV/0! | 25

## Ni
DENTON SPUTTERING LOG SHEET-Please fill out as completely as possible for characterization and maintenance purposes | [17 empty] | SPUTTER | Sputter | Calculated
| Date and |  |  |  |  | Pump | Pre- |  |  | Argon |  |  | 4-point |  | Literature |  |  | CALCULATOR | Time | Thickness
| Log In/ |  | Sputter |  | Base | Down | Sputter | Sputter | Sputter | Pressure | Argon | Film | Sheet | Film | Bulk | Sputter | Film | [5 empty] | Sputter
| Log Out | Sputter | Cathode |  | Pressure | Time | Time | Time | Power | Cap.Man. | Flow | Thickness | Resistance | Resistivity | Resistivity | Rate | Stress | Power | Time | Thickness |  |  | Rate | Run
Name/Phone # | Times | Material | Number | Substrate | (Torr) | (hours) | (min) | (min) | (W) | (mT) | (%) | (um) | (ohm/sq) | (uOhm-cm) | (uOhm/cm) | (nm/min) | MPa | (W) | (min) | (um) | Comments | More Comments | nm/min W | #
Brian | 2009-05-07 | Ni | 3 | Si and Glass | 1 e-6 | 1 hour | 2 min | 10 | 300 | 3.3 | 30% | 0.59 | 1.18 | 69.62 | 69.3 | 59 | n/a | 300 | 8.5 | 0.5015 | cathode 3 |  | 0.1966666667 | 1
Brian | 2009-07-02 | Ni | 3 | Glass | 1 e-6 | 45 min | 0.25 | 13 | 200 | 3.3 | 30% | 0.52 | 1.37 | 71.24 | 69.3 | 40 |  | 200 | 10 | 0.4 |  |  | 0.2 | 2
Brian | 2009-08-11 | Ni | 3 | Glass/Si | 4 e -7 | 1 hour | 2 | 100 | 50 | 2.3 | 20% | 1.06 | 0.7 | 74.2 | 69.3 | 10.6 | 257 | 200 | 10 | 0.424 | cathode 3 |  | 0.212 | 3
Kai | 2010-01-21 | Ni | 1 | Glass/Si | 2 e-6 | 1 hour | 2 | 50 | 50 | 2.3 | 20% | 0.8 |  | 0 | 69.3 | 16 | 257 | 200 | 10 | 0.64 | cathode 1, film tore itself apart during etching because of very high tensile stress |  | 0.32 | 4
[23 empty] | #DIV/0! | 5
[23 empty] | #DIV/0! | 6
[23 empty] | #DIV/0! | 7
[23 empty] | #DIV/0! | 8
[23 empty] | #DIV/0! | 9
[23 empty] | #DIV/0! | 10
[23 empty] | #DIV/0! | 11
[23 empty] | #DIV/0! | 12
[23 empty] | #DIV/0! | 13
[23 empty] | #DIV/0! | 14
[23 empty] | #DIV/0! | 15
[23 empty] | #DIV/0! | 16
[23 empty] | #DIV/0! | 17
[23 empty] | #DIV/0! | 18
[23 empty] | #DIV/0! | 19
[23 empty] | #DIV/0! | 20
[23 empty] | #DIV/0! | 21
[23 empty] | #DIV/0! | 22
[23 empty] | #DIV/0! | 23
[23 empty] | #DIV/0! | 24
[23 empty] | #DIV/0! | 25

## NiFe 8020
DENTON SPUTTERING LOG SHEET-Please fill out as completely as possible for characterization and maintenance purposes | [17 empty] | SPUTTER | Sputter | Calculated
| Date and |  |  |  |  | Pump | Pre- |  |  | Argon |  |  | 4-point |  | Literature |  |  | CALCULATOR | Time | Thickness
| Log In/ |  | Sputter |  | Base | Down | Sputter | Sputter | Sputter | Pressure | Argon | Film | Sheet | Film | Bulk | Sputter | Film | [5 empty] | Sputter
| Log Out | Sputter | Cathode |  | Pressure | Time | Time | Time | Power | Cap.Man. | Flow | Thickness | Resistance | Resistivity | Resistivity | Rate | Stress | Power | Time | Thickness |  |  | Rate | Run
Name/Phone # | Times | Material | Number | Substrate | (Torr) | (hours) | (min) | (min) | (W) | (mT) | (%) | (um) | (ohm/sq) | (uOhm-cm) | (uOhm/cm) | (nm/min) | MPa | (W) | (min) | (um) | Comments | More Comments | nm/min W | #
Brian | 2009-06-06 | NiFe 80:20 | 2 | Glass | 1 e-6 | 1 hour | 0 | 30 | 200 | 5.3 | 50% | 0.01 | 2400 | 2400 | 82 | 0.3333333333 |  | 100 | 15 | 0.0025 |  |  | 0.001666666667 | 1
Brian | 2009-06-06 | NiFe 80:20 | 2 | Glass | 1 e-6 | 1 hour | 0 | 30 | 300 | 5.3 | 50% | 0.015 | 100 | 150 | 82 | 0.5 |  | 300 | 20 | 0.01 | Cathode 2 is the only RF power supply working, sheet resistance varied from 100 to 150 ohms per square |  | 0.001666666667 | 2
Jennifer Williams | 2009-06-17 | NiFe 80:20 | 2 | Glass | 1 e-6 | 1 hour | 0 | 20 | 300 | 5.3 | 50% | 0.065 |  | 0 | 82 | 3.25 |  | 300 | 5 | 0.01625 | Cathode 2 is the only RF power supply working, sheet resistance varied from 100 to 150 ohms per square |  | 0.01083333333 | 3
[23 empty] | #DIV/0! | 4
[23 empty] | #DIV/0! | 5
[23 empty] | #DIV/0! | 6
[23 empty] | #DIV/0! | 7
[23 empty] | #DIV/0! | 8
[23 empty] | #DIV/0! | 9
[23 empty] | #DIV/0! | 10
[23 empty] | #DIV/0! | 11
[23 empty] | #DIV/0! | 12
[23 empty] | #DIV/0! | 13
[23 empty] | #DIV/0! | 14
[23 empty] | #DIV/0! | 15
[23 empty] | #DIV/0! | 16
[23 empty] | #DIV/0! | 17
[23 empty] | #DIV/0! | 18
[23 empty] | #DIV/0! | 19
[23 empty] | #DIV/0! | 20
[23 empty] | #DIV/0! | 21
[23 empty] | #DIV/0! | 22
[23 empty] | #DIV/0! | 23
[23 empty] | #DIV/0! | 24
[23 empty] | #DIV/0! | 25

## Si
DENTON SPUTTERING LOG SHEET-Please fill out as completely as possible for characterization and maintenance purposes | [17 empty] | SPUTTER | Sputter | Calculated
| Date and |  |  |  |  | Pump | Pre- |  |  | Argon |  |  | 4-point |  | Literature |  |  | CALCULATOR | Time | Thickness
| Log In/ |  | Sputter |  | Base | Down | Sputter | Sputter | Sputter | Pressure | Argon | Film | Sheet | Film | Bulk | Sputter | Film | [5 empty] | Sputter
| Log Out | Sputter | Cathode |  | Pressure | Time | Time | Time | Power | Cap.Man. | Flow | Thickness | Resistance | Resistivity | Resistivity | Rate | Stress | Power | Time | Thickness |  |  | Rate | Run
Name/Phone # | Times | Material | Number | Substrate | (Torr) | (hours) | (min) | (min) | (W) | (mT) | (%) | (um) | (ohm/sq) | (uOhm-cm) | (uOhm/cm) | (nm/min) | MPa | (W) | (min) | (um) | Comments | More Comments | nm/min W | #
Brian | 2010-08-30 | Si undoped | 2 | Glass | 1 e-6 |  | 1 | 15 | 300 | 3.3 | 50 | 0.5 |  | 0 |  | 33.33333333 |  | 300 | 150 | 5 | Sputtered with DC power supply, 850 V approx |  | 0.1111111111 | 1
[16 empty] | #DIV/0! |  | 50 | 1 | #DIV/0! |  |  | #DIV/0! | 2
[23 empty] | #DIV/0! | 3
[23 empty] | #DIV/0! | 4
[23 empty] | #DIV/0! | 5
[23 empty] | #DIV/0! | 6
[23 empty] | #DIV/0! | 7
[23 empty] | #DIV/0! | 8
[23 empty] | #DIV/0! | 9
[23 empty] | #DIV/0! | 10
[23 empty] | #DIV/0! | 11
[23 empty] | #DIV/0! | 12
[23 empty] | #DIV/0! | 13
[23 empty] | #DIV/0! | 14
[23 empty] | #DIV/0! | 15
[23 empty] | #DIV/0! | 16
[23 empty] | #DIV/0! | 17
[23 empty] | #DIV/0! | 18
[23 empty] | #DIV/0! | 19
[23 empty] | #DIV/0! | 20
[23 empty] | #DIV/0! | 21
[23 empty] | #DIV/0! | 22
[23 empty] | #DIV/0! | 23
[23 empty] | #DIV/0! | 24
[23 empty] | #DIV/0! | 25

## SiO2
DENTON SPUTTERING LOG SHEET-Please fill out as completely as possible for characterization and maintenance purposes | [17 empty] | SPUTTER | Sputter | Calculated
| Date and |  |  |  |  | Pump | Pre- |  |  | Argon |  |  | 4-point |  | Literature |  |  | CALCULATOR | Time | Thickness
| Log In/ |  | Sputter |  | Base | Down | Sputter | Sputter | Sputter | Pressure | Argon | Film | Sheet | Film | Bulk | Sputter | Film | [5 empty] | Sputter
| Log Out | Sputter | Cathode |  | Pressure | Time | Time | Time | Power | Cap.Man. | Flow | Thickness | Resistance | Resistivity | Resistivity | Rate | Stress | Power | Time | Thickness |  |  | Rate | Run
Name/Phone # | Times | Material | Number | Substrate | (Torr) | (hours) | (min) | (min) | (W) | (mT) | (%) | (um) | (ohm/sq) | (uOhm-cm) | (uOhm/cm) | (nm/min) | MPa | (W) | (min) | (um) | Comments | More Comments | nm/min W | #
Faisal C | 2010-12-01 | SiO2 | 1 | Si | 1 e-6 | 1 | 2 | 30 | 300 | 3.3 | 50 | 0.275 |  | 0 |  | 9.166666667 |  | 300 | 150 | 1.375 | RF Sputtered |  | 0.03055555556 | 1

## Ta
DENTON SPUTTERING LOG SHEET-Please fill out as completely as possible for characterization and maintenance purposes | [17 empty] | SPUTTER | Sputter | Calculated
| Date and |  |  |  |  | Pump | Pre- |  |  | Argon |  |  | 4-point |  | Literature |  |  | CALCULATOR | Time | Thickness
| Log In/ |  | Sputter |  | Base | Down | Sputter | Sputter | Sputter | Pressure | Argon | Film | Sheet | Film | Bulk | Sputter | Film | [5 empty] | Sputter
| Log Out | Sputter | Cathode |  | Pressure | Time | Time | Time | Power | Cap.Man. | Flow | Thickness | Resistance | Resistivity | Resistivity | Rate | Stress | Power | Time | Thickness |  |  | Rate | Run
Name/Phone # | Times | Material | Number | Substrate | (Torr) | (hours) | (min) | (min) | (W) | (mT) | (%) | (um) | (ohm/sq) | (uOhm-cm) | (uOhm/cm) | (nm/min) | MPa | (W) | (min) | (um) | Comments | More Comments | nm/min W | #
Brian | 5/26/09\ | Ta | 3 | Glass | 1 e-6 |  | 2 | 10 | 50 | 3.3 | 30% | 0.1 | 18.18 | 181.8 | 131 | 10 |  | 100 | 15 | 0.3 |  |  | 0.2 | 1
Brian | 2009-06-15 | Ta | 3 | Glass | 1 e-6 |  | 2 | 5.5 | 50 | 3.3 | 30% | 0.055 | 90 | 495 | 131 | 10 |  | 50 | 1 | 0.01 |  |  | 0.2 | 2
[23 empty] | #DIV/0! | 3
[23 empty] | #DIV/0! | 4
[23 empty] | #DIV/0! | 5
[23 empty] | #DIV/0! | 6
[23 empty] | #DIV/0! | 7
[23 empty] | #DIV/0! | 8
[23 empty] | #DIV/0! | 9
[23 empty] | #DIV/0! | 10
[23 empty] | #DIV/0! | 11
[23 empty] | #DIV/0! | 12
[23 empty] | #DIV/0! | 13
[23 empty] | #DIV/0! | 14
[23 empty] | #DIV/0! | 15
[23 empty] | #DIV/0! | 16
[23 empty] | #DIV/0! | 17
[23 empty] | #DIV/0! | 18
[23 empty] | #DIV/0! | 19
[23 empty] | #DIV/0! | 20
[23 empty] | #DIV/0! | 21
[23 empty] | #DIV/0! | 22
[23 empty] | #DIV/0! | 23
[23 empty] | #DIV/0! | 24
[23 empty] | #DIV/0! | 25

## Ti
DENTON SPUTTERING LOG SHEET-Please fill out as completely as possible for characterization and maintenance purposes | [17 empty] | SPUTTER | Sputter | Calculated
| Date and |  |  |  |  | Pump | Pre- |  |  | Argon |  |  | 4-point |  | Literature |  |  | CALCULATOR | Time | Thickness
| Log In/ |  | Sputter |  | Base | Down | Sputter | Sputter | Sputter | Pressure | Argon | Film | Sheet | Film | Bulk | Sputter | Film | [5 empty] | Sputter
| Log Out | Sputter | Cathode |  | Pressure | Time | Time | Time | Power | Cap.Man. | Flow | Thickness | Resistance | Resistivity | Resistivity | Rate | Stress | Power | Time | Thickness |  |  | Rate | Run
Name/Phone # | Times | Material | Number | Substrate | (Torr) | (hours) | (min) | (min) | (W) | (mT) | (%) | (um) | (ohm/sq) | (uOhm-cm) | (uOhm/cm) | (nm/min) | MPa | (W) | (min) | (um) | Comments | More Comments | nm/min W | #
David/Freddy | 2009-02-19 | Ti | 3 | Si and Glass | 0.79 | .5 hour | 2 min | 15 | 100 | 2.6 | 25 | 0.196 | 4 | 78.4 | 40 | 13.06666667 | 109.5 | 50 | 1 | 0.006533333333 | Changed target in cathode 3 to Ti used cathode 3. |  | 0.1306666667 | 1
[23 empty] | #DIV/0! | 2
[23 empty] | #DIV/0! | 3
[23 empty] | #DIV/0! | 4
[23 empty] | #DIV/0! | 5
[23 empty] | #DIV/0! | 6
[23 empty] | #DIV/0! | 7
[23 empty] | #DIV/0! | 8
[23 empty] | #DIV/0! | 9
[23 empty] | #DIV/0! | 10
[23 empty] | #DIV/0! | 11
[23 empty] | #DIV/0! | 12
[23 empty] | #DIV/0! | 13
[23 empty] | #DIV/0! | 14
[23 empty] | #DIV/0! | 15
[23 empty] | #DIV/0! | 16
[23 empty] | #DIV/0! | 17
[23 empty] | #DIV/0! | 18
[23 empty] | #DIV/0! | 19
[23 empty] | #DIV/0! | 20
[23 empty] | #DIV/0! | 21
[23 empty] | #DIV/0! | 22
[23 empty] | #DIV/0! | 23
[23 empty] | #DIV/0! | 24
[23 empty] | #DIV/0! | 25

## W
DENTON SPUTTERING LOG SHEET-Please fill out as completely as possible for characterization and maintenance purposes | [17 empty] | SPUTTER | Sputter | Calculated
| Date and |  |  |  |  | Pump | Pre- |  |  | Argon |  |  | 4-point |  | Literature |  |  | CALCULATOR | Time | Thickness
| Log In/ |  | Sputter |  | Base | Down | Sputter | Sputter | Sputter | Pressure | Argon | Film | Sheet | Film | Bulk | Sputter | Film | [5 empty] | Sputter
| Log Out | Sputter | Cathode |  | Pressure | Time | Time | Time | Power | Cap.Man. | Flow | Thickness | Resistance | Resistivity | Resistivity | Rate | Stress | Power | Time | Thickness |  |  | Rate | Run
Name/Phone # | Times | Material | Number | Substrate | (Torr) | (hours) | (min) | (min) | (W) | (mT) | (%) | (um) | (ohm/sq) | (uOhm-cm) | (uOhm/cm) | (nm/min) | MPa | (W) | (min) | (um) | Comments | More Comments | nm/min W | #
Faisal | 2010-03-28 | W | 2 | Glass and parylene coated glass and Si | 7 x 10^-7 | 1 hour | 2 min | 25 | 200 | 1.7 | 20 | 0.635 | 0.27 | 17.145 |  | 25.4 | comp | 50 | 1 | 0.00635 | W will only fit in cathode 2 ring. Film was too compressive and buckled off glass substrate. Film also buckled a little off of parylene coated substrates. |  | 0.127 | 1
Steve M | 2010-06-06 | W | 2 | Glass and photoresist coated Si | 2 x 10^-6 | 1 hour | 2 min | 40 | 50 | 1.8 | 20 | 0.34 | 1.9 | 64.6 |  | 8.5 | comp | 50 | 1 | 0.0085 | Film was way too compressive and buckled a little off glass substrate. Film also buckled completely off photoresist coated substrates. |  | 0.17 | 2
[23 empty] | #DIV/0! | 3
[23 empty] | #DIV/0! | 4
[23 empty] | #DIV/0! | 5
[23 empty] | #DIV/0! | 6
[23 empty] | #DIV/0! | 7
[23 empty] | #DIV/0! | 8
[23 empty] | #DIV/0! | 9
[23 empty] | #DIV/0! | 10
[23 empty] | #DIV/0! | 11
[23 empty] | #DIV/0! | 12
[23 empty] | #DIV/0! | 13
[23 empty] | #DIV/0! | 14
[23 empty] | #DIV/0! | 15
[23 empty] | #DIV/0! | 16
[23 empty] | #DIV/0! | 17
[23 empty] | #DIV/0! | 18
[23 empty] | #DIV/0! | 19
[23 empty] | #DIV/0! | 20
[23 empty] | #DIV/0! | 21
[23 empty] | #DIV/0! | 22
[23 empty] | #DIV/0! | 23
[23 empty] | #DIV/0! | 24
[23 empty] | #DIV/0! | 25

## YSZ
DENTON SPUTTERING LOG SHEET-Please fill out as completely as possible for characterization and maintenance purposes | [17 empty] | SPUTTER | Sputter | Calculated
| Date and |  |  |  |  | Pump | Pre- |  |  | Argon |  |  | 4-point |  | Literature |  |  | CALCULATOR | Time | Thickness
| Log In/ |  | Sputter |  | Base | Down | Sputter | Sputter | Sputter | Pressure | Argon | Film | Sheet | Film | Bulk | Sputter | Film | [5 empty] | Sputter
| Log Out | Sputter | Cathode |  | Pressure | Time | Time | Time | Power | Cap.Man. | Flow | Thickness | Resistance | Resistivity | Resistivity | Rate | Stress | Power | Time | Thickness |  |  | Rate | Run
Name/Phone # | Times | Material | Number | Substrate | (Torr) | (hours) | (min) | (min) | (W) | (mT) | (%) | (um) | (ohm/sq) | (uOhm-cm) | (uOhm/cm) | (nm/min) | MPa | (W) | (min) | (um) | Comments | More Comments | nm/min W | #
Brian | 2010-03-28 | YSZ | 2 | Glass | 7 x 10^-6 | 1 hour | 2 min | 30 | 400 | 4.5 | 50 | 0.25 | NA | #VALUE! |  | 8.333333333 |  | 400 | 120 | 1 | RF power supply 2 used on cathode 2 | Target from materials science dept | 0.02083333333 | 1
Brian | 2010-03-28 | YSZ | 2 | Glass | 7 x 10^-6 | 1 hour | 2 min | 120 | 400 | 4.5 | 50 | 1.01 | NA | #VALUE! |  | 8.416666667 |  | 400 | 120 | 1.01 | RF power supply 2 used on cathode 2 | Target from materials science dept | 0.02104166667 | 1
[23 empty] | #DIV/0! | 2
[23 empty] | #DIV/0! | 3
[23 empty] | #DIV/0! | 4
[23 empty] | #DIV/0! | 5
[23 empty] | #DIV/0! | 6
[23 empty] | #DIV/0! | 7
[23 empty] | #DIV/0! | 8
[23 empty] | #DIV/0! | 9
[23 empty] | #DIV/0! | 10
[23 empty] | #DIV/0! | 11
[23 empty] | #DIV/0! | 12
[23 empty] | #DIV/0! | 13
[23 empty] | #DIV/0! | 14
[23 empty] | #DIV/0! | 15
[23 empty] | #DIV/0! | 16
[23 empty] | #DIV/0! | 17
[23 empty] | #DIV/0! | 18
[23 empty] | #DIV/0! | 19
[23 empty] | #DIV/0! | 20
[23 empty] | #DIV/0! | 21
[23 empty] | #DIV/0! | 22
[23 empty] | #DIV/0! | 23
[23 empty] | #DIV/0! | 24

## All
DENTON SPUTTERING LOG SHEET-Please fill out as completely as possible for characterization and maintenance purposes | [17 empty] | SPUTTER | Sputter | Calculated
| Date and |  |  |  |  | Pump | Pre- |  |  | Argon |  |  | 4-point |  | Literature |  |  | CALCULATOR | Time | Thickness
| Log In/ |  | Sputter |  | Base | Down | Sputter | Sputter | Sputter | Pressure | Argon | Film | Sheet | Film | Bulk | Sputter | Film | [5 empty] | Sputter
| Log Out | Sputter | Cathode |  | Pressure | Time | Time | Time | Power | Cap.Man. | Flow | Thickness | Resistance | Resistivity | Resistivity | Rate | Stress | Power | Time | Thickness |  |  | Rate | Run
Name/Phone # | Times | Material | Number | Substrate | (Torr) | (hours) | (min) | (min) | (W) | (mT) | (%) | (um) | (ohm/sq) | (uOhm-cm) | (uOhm/cm) | (nm/min) | MPa | (W) | (min) | (um) | Comments | More Comments | nm/min W | #
David/Freddy | 2009-03-17 | Ag | 3 | Si and Glass | 0.85 | .5 hour | 2 min | 15 | 100 | 2.5 | 25% | 0.867 | 0.019 | 1.6473 | 1.6 | 57.8 | 122.8 | 100 | 15 | 0.867 | Changed target in cathode 3 to Ag used cathode 3. |  | 0.578 | 1
Brian | 2009-12-09 | Ag | 1 | Glass | 1.2 x 10^-6 | 0.5 | 2 min | 2 | 100 | 2.6 | 30% | 0.175 | 0.135 | 2.3625 | 1.6 | 87.5 | 122.8 | 100 | 2 | 0.175 | Cathode 1 |  | 0.875 | 2
Brian/Shamita | 2010-06-16 | Ag | 3 | Glass | 1.9 x 10^-6 | 1 | 2 min | 1.5 | 100 | 3.1 | 30% | 0.11 | 0.31 | 3.41 | 1.6 | 73.33333333 | 0 | 100 | 2 | 0.1466666667 | 110 nm on outside of chuck, 80 nm in very center of chuck |  | 0.7333333333 | 3
David/Freddy | 2009-02-17 | Al | 1 | Si and Glass | 0.96 | .5 hour | 2 min | 15 | 100 | 2.64 | 25 | 0.478 | 0.0747 | 3.57066 | 2.8 | 31.86666667 | -18.7 | 300 | 10.5 | 1.0038 | changed target in cathode 1 to Al used cathode 1. |  | 0.3186666667 | 3
Brian | 2009-08-18 | Al | 1 | Glass and Ge | 6 x 10-7 | 1 hour | 2 | 11 | 300 | 3.3 | 30 | 0.86 | 0.045 | 3.87 | 2.8 | 78.18181818 |  | 50 | 8 | 0.1042424242 | changed target in cathode 1 to Al used cathode 1. |  | 0.2606060606 | 4
Brian | 2009-11-06 | Al | 1 | Glass | 1 x 10 ^-6 | 1 hour | 2 | 6 | 100 | 2.7 | 25 | 0.2 | 0.18 | 3.6 | 2.8 | 33.33333333 |  | 50 | 8 | 0.1333333333 |  |  | 0.3333333333 | 5
David/Freddy |  | Au | 3 | Si amd Glass | 0.85 | .5 hour | 2 min | 15 | 100 | 2.3 | 25% | 0.617 | 0.0333 | 2.05461 | 2.4 | 41.13333333 | 43.6 | 50 | 1.5 | 0.03085 |  |  | 0.4113333333 | 6
Brian | 2009-07-02 | Au | 3 | Glass | 1 e-6 | 45 min | 0.25 | 12 | 200 | 3.3 | 30% | 0.925 | 0.068 | 6.29 |  | 77.08333333 |  | 50 | 1.5 | 0.02890625 |  |  | 0.3854166667 | 7
Brian | 2009-07-02 | Au | 3 | Glass | 1 e-6 | 45 min | 0.25 | 3 | 50 | 3.3 | 30% | 0.075 | 0.84 | 6.3 |  | 25 |  | 50 | 1.5 | 0.0375 |  |  | 0.5 | 8
Brian | 2009-09-02 | Au | 3 | Glass | 1 e-6 | 45 min | 0.25 | 2 | 50 | 3.3 | 30% | 0.04 | 1.63 | 6.52 |  | 20 |  | 50 | 1.5 | 0.03 | 1.5 min Au, 0.5 min Cr sputtered, sheet resistance is both measured together, as is thickness |  | 0.4 | 9
Brian | 2012-04-04 | C | 2 | Glass and ceramic | 2e-06 | 1 | 2 min | 45 | 500 | 4 | 50 | 0.595 | 3120 | 185640 |  | 13.22222222 |  | 50 | 1.5 | 0.001983333333 | Compressive stress, delaminated (buckled) slightly off outside corners of glass slide but stuck to ceramic in the middle
David/Freddy | 2009-02-11 | Cr | 3 | Si and Glass | 1.16 | .5 hour | 2 min | 15 | 100 | 2.14 | 25 | 0.3 | 2.24 | 67.2 | 12.5 | 20 | 453.4 | 50 | 0.5 | 0.005 | used cathode 3 did not need to change target |  | 0.2 | 10
Joe/Steve | June 2011 | Cr | 1 | 4" Si | 1.9 | 0.3 | 1 | 24 | 50 | 3.96 | 30 | 0.265 | 3.69 | 97.785 | 12.5 | 11.04166667 | 614 | 50 | 10 | 0.1104166667 |  |  | 0.2208333333 | 11
Joe/Steve | June 2011 | Cr | 2 | 4" Si | 1.9 | 0.5 | 1 | 24 | 50 | 3.91 | 30 | 0.207 | 7.67 | 158.769 | 12.5 | 8.625 | 405 | 50 | 10 | 0.08625 | RELATIVE CATHODE SPUTTER RATES |  | 0.1725 | 12
Joe/Steve | June 2011 | Cr | 3 | 4" Si | 1.9 | 0.3 | 1 | 24 | 50 | 3.65 | 30 | 0.2 | 7.24 | 144.8 | 12.5 | 8.333333333 | 417 | 50 | 10 | 0.08333333333 | CATHODE 1: 1.3 |  | 0.1666666667 | 13
Joe/Steve | June 2011 | Cr | 1 | 4" Si | 1.9 | 0.25 | 1 | 6 | 200 | 4.13 | 30 | 0.256 | 2.47 | 63.232 | 12.5 | 42.66666667 | 940 | 50 | 10 | 0.1066666667 | CATHODE 2: 1.1 |  | 0.2133333333 | 14
Joe/Steve | June 2011 | Cr | 2 | 4" Si | 1.9 | 0.3 | 1 | 6 | 200 | 3.87 | 30 | 0.216 | 2.47 | 53.352 | 12.5 | 36 | 631 | 50 | 10 | 0.09 | CATHODE 3: 1.0 |  | 0.18 | 15
Joe/Steve | June 2011 | Cr | 3 | 4" Si | 1.9 | 0.4 | 1 | 6 | 200 | 4.07 | 30 | 0.197 | 2.47 | 48.659 | 12.5 | 32.83333333 | 621 | 50 | 10 | 0.08208333333 |  |  | 0.1641666667 | 16
Joe/Steve | June 2011 | Cr | 3 | 6" Si | 1.2 | 0.5 | 1 | 6 | 200 | 4.07 | 30 | 0.258 | 1.68 | 43.344 | 12.5 | 43 | NA | 50 | 10 | 0.1075 |  |  | 0.215 | 17
Joe/Steve | June 2011 | Cr | 3 | 6" Si | 1.5 | 0.8 | 1 | 6 | 200 | 4.07 | 30 | 0.224 | 2.26 | 50.624 | 12.5 | 37.33333333 | NA | 50 | 10 | 0.09333333333 |  |  | 0.1866666667 | 18
Joe/Steve | June 2011 | Cr | 3 | 6" Si | 1.9 | 0.2 | 1 | 6 | 200 | 3.34 | 30 | 0.2 | 2.47 | 49.4 | 12.5 | 33.33333333 | NA | 50 | 10 | 0.08333333333 |  |  | 0.1666666667 | 19
David/Freddy | 2009-03-19 | Cu | 3 | Si and Glass | 0.14 | .5 hour | 2 min | 15 | 100 | 2.4 | 25% | 0.627 | 0.0406 | 2.54562 | 1.7 | 41.8 | 155.1 | 100 | 15 | 0.627 | Changed target in cathode 3 to Cu used cathode 3 |  | 0.418 | 11
Brian | 2009-05-08 | ITO | 2 | Glass | 1e-06 | 45 min | 2 | 7 | 200 | 3.3 | 30% | 0.36 | 50 | 1800 | 800 | 51.42857143 | n/a | 100 | 15 | 0.3857142857 | cathode 2 is the only clamp ring that the ITO target will fit into, no oxygen was flowed during deposition | as-deposited sheet resistance 50 ohms/square, Transmittance (nanospec w/Al slide as reference sample): 520 nm: 91.5%, 640 nm:82%, 780 nm: 94.5% AFTER ANNEAL: Annealed in oven at atmosphere at 300 C for one hour. Transmittance after anneal: 520 nm: 90%, 640 nm: 91%, 780 nm: 89% and Sheet Resistance = 8.2 Ohms/Square | 0.2571428571 | 12
Brian | 2009-11-30 | ITO | 2 | Glass | 1e-06 | 1 hour | 2 | 7 | 200 | 3.3 | 30% | 0.351 | 70 | 2457 | 800 | 50.14285714 | n/a | 100 | 7 | 0.1755 | cathode 2 is the only clamp ring that the ITO target will fit into, no oxygen was flowed during deposition | as-deposited Rs = 70 Ohms/sq, film a little dark, especially in the middle. Stopped every minute to not overheat kapton tape. | 0.2507142857 | 13
Brian | 2009-12-09 | ITO | 2 | Glass | 1e-06 | 1 hour | 2 | 3 | 200 | 3.3 | 30% | 0.155 | 70 | 1085 | 800 | 51.66666667 | n/a | 200 | 7 | 0.3616666667 | cathode 2, no oxygen during dep | as-deposited Rs = 230 Ohms/sq, film transparency looks uniform. No anneal. | 0.2583333333 | 14
Brian | 2009-05-07 | Ni | 3 | Si and Glass | 1 e-6 | 1 hour | 2 min | 10 | 300 | 3.3 | 30% | 0.59 | 1.18 | 69.62 | 69.3 | 59 | n/a | 50 | 102 | 1.003 | cathode 3 |  | 0.1966666667 | 15
Brian | 2009-07-02 | Ni | 3 | Glass | 1 e-6 | 45 min | 0.25 | 13 | 200 | 3.3 | 30% | 0.52 | 1.37 | 71.24 | 69.3 | 40 |  | 50 | 100 | 1 |  |  | 0.2 | 16
Brian | 2009-08-11 | Ni | 3 | Glass/Si | 4 e -7 | 1 hour | 2 | 100 | 50 | 2.3 | 20% | 1.06 | 0.7 | 74.2 | 69.3 | 10.6 | 257 | 50 | 100 | 1.06 |  |  | 0.212 | 17
Brian | 2009-06-06 | NiFe 80:20 | 2 | Glass | 1 e-6 | 1 hour | 0 | 30 | 200 | 5.3 | 50% | 0.01 | 2400 | 2400 | 82 | 0.3333333333 |  | 100 | 15 | 0.0025 |  |  | 0.001666666667 | 18
Brian | 2009-06-06 | NiFe 80:20 | 2 | Glass | 1 e-6 | 1 hour | 0 | 30 | 300 | 5.3 | 50% | 0.015 | 100 | 150 | 82 | 0.5 |  | 300 | 20 | 0.01 | Cathode 2 is the only RF power supply working, sheet resistance varied from 100 to 150 ohms per square |  | 0.001666666667 | 19
Jennifer Williams | 2009-06-17 | NiFe 80:20 | 2 | Glass | 1 e-6 | 1 hour | 0 | 20 | 300 | 5.3 | 50% | 0.065 |  | 0 | 82 | 3.25 |  | 300 | 5 | 0.01625 | Cathode 2 is the only RF power supply working, sheet resistance varied from 100 to 150 ohms per square |  | 0.01083333333 | 20
Brian | 2010-08-30 | Si undoped | 2 | Glass | 1 e-6 |  | 1 | 15 | 300 | 3.3 | 50 | 0.5 |  | 0 |  | 33.33333333 |  | 300 | 150 | 5 |  |  | 0.1111111111 | 1
Faisal C | 2010-12-01 | SiO2 | 1 | Si | 1 e-6 | 1 | 2 | 30 | 300 | 3.3 | 50 | 0.275 |  | 0 |  | 9.166666667 |  | 300 | 150 | 1.375 | RF Sputtered |  | 0.03055555556 | 1
Brian | 2009-05-26 | Ta | 3 | Glass | 1 e-6 |  | 2 | 10 | 50 | 3.3 | 30% | 0.1 | 18.18 | 181.8 | 131 | 10 |  | 100 | 15 | 0.3 |  |  | 0.2 | 21
Brian | 2009-06-15 | Ta | 3 | Glass | 1 e-6 |  | 2 | 5.5 | 50 | 3.3 | 30% | 0.055 | 90 | 495 | 131 | 10 |  | 50 | 1 | 0.01 |  |  | 0.2 | 22
David/Freddy | 2009-02-19 | Ti | 3 | Si and Glass | 0.79 | .5 hour | 2 min | 15 | 100 | 2.6 | 25 | 0.196 | 4 | 78.4 | 40 | 13.06666667 | 109.5 | 50 | 1 | 0.006533333333 | Changed target in cathode 3 to Ti used cathode 3. |  | 0.1306666667 | 23
Faisal | 2010-03-28 | W | 2 | Glass and parylene coated glass and Si | 7 x 10^-7 | 1 hour | 2 min | 25 | 200 | 1.7 | 20 | 0.635 | 0.27 | 17.145 |  | 25.4 | comp | 50 | 1 | 0.00635 | W will only fit in cathode 2 ring. Film was too compressive and buckled off glass substrate. Film also buckled a little off of parylene coated substrates. |  | 0.127 | 1
Steve M | 2010-06-06 | W | 2 | Glass and photoresist coated Si | 2 x 10^-6 | 1 hour | 2 min | 40 | 50 | 1.8 | 20 | 0.34 | 1.9 | 64.6 |  | 8.5 | comp | 50 | 1 | 0.0085 | Film was way too compressive and buckled a little off glass substrate. Film also buckled completely off photoresist coated substrates. |  | 0.17 | 2
Brian | 2010-03-28 | YSZ | 2 | Glass | 7 x 10^-7 | 1 hour | 2 min | 30 | 400 | 4.5 | 50 | 0.25 | NA | #VALUE! |  | 8.333333333 |  | 400 | 120 | 1 | RF power supply 2 used on cathode 2 | Target from materials science dept | 0.02083333333 | 1
Brian | 2010-03-28 | YSZ | 2 | Glass | 7 x 10^-6 | 1 hour | 2 min | 120 | 400 | 4.5 | 50 | 1.01 | NA | #VALUE! |  | 8.416666667 |  | 400 | 120 | 1.01 | RF power supply 2 used on cathode 2 | Target from materials science dept | 0.02104166667 | 1

## Relative Cathode Rates
RELATIVE CATHODE SPUTTER RATES (DC Power Supply)
CATHODE 1: | 1.3
CATHODE 2: | 1.1
CATHODE 3: | 1