## CD Exp_Dev
CD Exposure/Development Matrix Experiment Excel Sheet calculator -- Best estimator
University of Utah Nanofab, C. H. Mastrangelo, 5/2015
Enter last exposure and development Times here and search window percentages
| Exposure time (s) |  |  | Development Time (s)
| Mean TE | DTE (%) |  | Mean TD | DTD (%) |  |  | Enter |  | This is Your Output Below
| 5.5 | 25 |  | 40 | 25 |  |  | Your CD
Data
Calculated Box-Wilson Times-- Do not Change | [7 empty] | Here
Wafer Number |  | TE |  | TD |  | Box-Wilson |  | Observed Min CD |  | Calculated Best Estimates
(-) |  | (s) |  | (s) |  | location |  | (um) |  | Best TE | Best TD | Best CD
0 |  | 5.5 |  | 40 |  | central point |  | 1.5 |  | (s) | (s) | (um)
1 |  | 6.472272 |  | 47.07107 |  | 45 deg |  | 2 |  | 5.738726 | 40.5141 | 1.468353
2 |  | 5.5 |  | 50 |  | 90 deg |  | 2
3 |  | 4.527728 |  | 47.07107 |  | 135 deg |  | 2 |  | Please read comment below !
4 |  | 4.125 |  | 40 |  | 180 deg |  | 3 |  | Everything OK, minima found
5 |  | 4.527728 |  | 32.92893 |  | 225 deg |  | 2.5
6 |  | 5.5 |  | 30 |  | 270 deg |  | 2
7 |  | 6.472272 |  | 32.92893 |  | 315 deg |  | 2
8 |  | 6.875 |  | 40 |  | 360 deg |  | 2
|  | Humidity | 39% | Spin Speed | 2000 | RPM | Intensity | 6.41 | mw/cm^2
|  | Temp | 22 c | Spin Time | 45 | Sec
|  |  |  | Bake Time | 60 | Sec @110
|  |  |  | Resist thickness | 1.6 | um

## Sheet2
Here is the original matrix A | [6 empty] | Here is CD data vector
| TE^2 | TD^2 | TE*TD | TE | TD | const | CD
| 30.25 | 1600 | 220 | 5.5 | 40 | 1 | 1.5
| 41.8903 | 2215.685 | 304.6567 | 6.472272 | 47.07107 | 1 | 2
| 30.25 | 2500 | 275 | 5.5 | 50 | 1 | 2
| 20.50032 | 2215.685 | 213.125 | 4.527728 | 47.07107 | 1 | 2
| 17.015625 | 1600 | 165 | 4.125 | 40 | 1 | 3
| 20.50032 | 1084.315 | 149.0933 | 4.527728 | 32.92893 | 1 | 2.5
| 30.25 | 900 | 165 | 5.5 | 30 | 1 | 2
| 41.8903 | 1084.315 | 213.125 | 6.472272 | 32.92893 | 1 | 2
| 47.265625 | 1600 | 275 | 6.875 | 40 | 1 | 2

## Sheet3
| This is original matrix | [5 empty] | CD
30.25 | 1600 | 220 | 5.5 | 40 | 1 |  | 1.5
41.8903 | 2215.685 | 304.6567 | 6.472272 | 47.07107 | 1 |  | 2
30.25 | 2500 | 275 | 5.5 | 50 | 1 |  | 2
20.50032 | 2215.685 | 213.125 | 4.527728 | 47.07107 | 1 |  | 2
17.015625 | 1600 | 165 | 4.125 | 40 | 1 |  | 3
20.50032 | 1084.315 | 149.0933 | 4.527728 | 32.92893 | 1 |  | 2.5
30.25 | 900 | 165 | 5.5 | 30 | 1 |  | 2
41.8903 | 1084.315 | 213.125 | 6.472272 | 32.92893 | 1 |  | 2
47.265625 | 1600 | 275 | 6.875 | 40 | 1 |  | 2
This is transpose of matrix
30.25 | 41.8903 | 30.25 | 20.50032 | 17.015625 | 20.50032 | 30.25 | 41.8903 | 47.265625
1600 | 2215.685 | 2500 | 2215.685 | 1600 | 1084.315 | 900 | 1084.315 | 1600
220 | 304.6567 | 275 | 213.125 | 165 | 149.0933 | 165 | 213.125 | 275
5.5 | 6.472272 | 5.5 | 4.527728 | 4.125 | 4.527728 | 5.5 | 6.472272 | 6.875
40 | 47.07107 | 50 | 47.07107 | 40 | 32.92893 | 30 | 32.92893 | 40
1 | 1 | 1 | 1 | 1 | 1 | 1 | 1 | 1
| This is Atranspose*A | [5 empty] | AtCD
9618.88 | 459989.0625 | 64886.25 | 1622.15625 | 11192.5 | 279.8125 |  | 571.7658
459989.0625 | 26910000 | 3432000 | 81400 | 624000 | 14800 |  | 30942.16
64886.25 | 3432000 | 459989.0625 | 11192.5 | 81400 | 1980 |  | 4089.547
1622.15625 | 81400 | 11192.5 | 279.8125 | 1980 | 49.5 |  | 102.6389
11192.5 | 624000 | 81400 | 1980 | 14800 | 360 |  | 756.4645
279.8125 | 14800 | 1980 | 49.5 | 360 | 9 |  | 19
| This is the inverse of Atranspose*A | [5 empty] | coeff
0.3846732 | 0.004628099 | -4.326134e-14 | -4.231405 | -0.3702479 | 18.5124 |  | 0.4958678 | a
0.004628099 | 0.0001375 | -4.524846e-16 | -0.05090909 | -0.011 | 0.35 |  | 0.004375 | b | coefficients of best fit fomula CD = a*TE*TE+bTD*TD+c*TE*TD+d*TE+e*TD+f
-3.687695e-14 | -4.705652e-16 | 0.005289256 | -0.2115702 | -0.02909091 | 1.163636 |  | 0.01818182 | c
-4.231405 | -0.05090909 | -0.2115702 | 55.1405 | 5.236364 | -250.9091 |  | -6.427919 | d
-0.3702479 | -0.011 | -0.02909091 | 5.236364 | 1.0425 | -34.5 |  | -0.4588388 | e
18.5124 | 0.35 | 1.163636 | -250.9091 | -34.5 | 1353 |  | 29.20711 | f
This is verifies that product is unity matrix
1 | -1.421085e-14 | 0 | 2.910383e-11 | 0 | 0
5.820766e-11 | 1 | 0 | 4.656613e-10 | -1.164153e-10 | 3.72529e-09 |  |  |  |  | Interpolated extrema |  | Best Minima
0 | 2.273737e-13 | 1 | 5.820766e-11 | 1.455192e-11 | 0 |  |  |  |  | 5.738726 | 40.5141 | 5.738726 | 40.5141
-3.410605e-13 | 0 | 0 | 1 | -4.547474e-13 | 0 |  |  |  |  | 1.468353 |  | 1.468353
1.818989e-12 | 2.842171e-14 | 5.684342e-14 | 0 | 1 | 0
0 | 4.440892e-16 | 1.776357e-15 | 4.547474e-13 | -5.684342e-14 | 1 |  |  |  |  | Data-derived minima
[10 empty] | 5.5 | 40 | Everything OK, minima found
| This puts the quadric equation in normal form | [7 empty] | 1 | 1.5
Matrix An |  |  | Vector Ln
0.4958678 | 0.009090909 |  | -6.427919 | [8 empty] | Everything OK, minima found
0.009090909 | 0.004375 |  | -0.4588388 | [8 empty] | Alert: No minima found, center experiment about best minima with smaller DTE and DTD
Inverse of An |  |  | Best estimates
2.096535 | -4.356436 |  | 5.738726 | TEB
-4.356436 | 237.6238 |  | 40.5141 | TDB

## Mask Measurments
Litho Characterization
Center of Mask
Lines
*Note: Mask demensions are the radius not the diameter for circles. |  |  | Actual | Line 1 | Space 1 | Line 2 | Space 2 | Line 3 | Space 3 | Line 4 | Space 4 | Line 5 | avg line | avg space
|  |  | 0.8 | 0.92 | 0.54 | 1.06 | 0.64 | 0.86 | 0.77 | 0.89 | 0.73 | 0.76 | 0.898 | 0.67
|  |  | 0.9 | 1.11 | 0.75 | 0.97 | 0.83 | 1.01 | 0.81 | 0.92 | 0.79 | 0.94 | 0.99 | 0.795
|  |  | 1 | 1.17 | 0.89 | 1.13 | 0.93 | 0.99 | 0.89 | 1.13 | 0.75 | 1.3 | 1.144 | 0.865
|  |  | 1.5 | 1.58 | 1.39 | 1.59 | 1.45 | 1.57 | 1.24 | 1.67 | 1.28 | 1.7 | 1.622 | 1.34
|  |  | 2 | 2.14 | 1.83 | 2.16 | 1.71 | 2.28 | 1.83 | 2.05 | 1.8 | 2.25 | 2.176 | 1.7925
|  |  | 2.5 | 2.62 | 2.35 | 2.63 | 2.37 | 2.49 | 2.37 | 2.66 | 2.4 | 2.65 | 2.61 | 2.3725
|  |  | 3 | 3.11 | 2.95 | 2.91 | 2.91 | 2.99 | 2.86 | 3.13 | 2.84 | 3.06 | 3.04 | 2.89
Edge of Mask
|  |  | Actual | Line 1 | Space 1 | Line 2 | Space 2 | Line 3 | space 3 | Line 4 | Space 4 | Line 5 | avg line | avg space
|  |  | 0.8 | 0.94 | 0.51 | 1.05 | 0.6 | 0.9 | 0.83 | 0.85 | 0.8 | 0.77 | 0.902 | 0.685
|  |  | 0.9 | 1.02 | 0.78 | 0.98 | 0.8 | 1.11 | 0.7 | 0.95 | 0.78 | 0.93 | 0.998 | 0.765
|  |  | 1 | 1.09 | 0.89 | 1.05 | 0.82 | 1.21 | 0.83 | 1.14 | 0.92 | 1.08 | 1.114 | 0.865
|  |  | 1.5 | 1.73 | 1.27 | 1.61 | 1.35 | 1.67 | 1.27 | 1.76 | 1.24 | 1.65 | 1.684 | 1.2825
|  |  | 2 | 2.24 | 1.86 | 2.02 | 1.79 | 2.1 | 1.85 | 2.12 | 1.85 | 2.18 | 2.132 | 1.8375
|  |  | 2.5 | 2.62 | 2.36 | 2.61 | 2.33 | 2.62 | 2.2 | 2.73 | 2.2 | 2.7 | 2.656 | 2.2725
|  |  | 3 | 3.05 | 2.86 | 3.02 | 2.91 | 3.13 | 2.75 | 3.08 | 2.88 | 3.04 | 3.064 | 2.85

## Wafer Measurments
Wafer Measurements
Wafter #0 | Center of Wafer | Actual | Space 1 | Line 1 | Space 2 | Line 2 | Space 3 | Line 3 | Space 4 | Line 4 | Space 5 | Avg Space | Avg Line | Def of Avg Space to Actual | Def of Avg Line to Actual | line/space def | Mask Measurement Photo(3um) | Wafer Measurement Photo(3um) | Mask Measurement Photo(2um) | Wafer Measurement Photo(2um)
|  | 0.6 | 0 | 0 | 0 | 0 | 0 | 0 | 0 | 0 | 0 | 0 | 0 | -0.6 | -0.6 | 0
|  | 0.9 | 0 | 0 | 0 | 0 | 0 | 0 | 0 | 0 | 0 | 0 | 0 | -0.9 | -0.9 | 0
|  | 1 | 0 | 0 | 0 | 0 | 0 | 0 | 0 | 0 | 0 | 0 | 0 | -1 | -1 | 0
|  | 1.5 | 0 | 0 | 0 | 0 | 0 | 0 | 0 | 0 | 0 | 0 | 0 | -1.5 | -1.5 | 0
|  | 2 | 2.2 | 1.4 | 2.3 | 1.8 | 2.3 | 1.8 | 2.2 | 2 | 2.1 | 2.22 | 1.75 | 0.22 | -0.25 | 0.47
|  | 2.5 | 3.1 | 2 | 3.1 | 1.8 | 3.1 | 1.9 | 3.1 | 1.8 | 2.9 | 3.06 | 1.875 | 0.56 | -0.625 | 1.185
|  | 3 | 2.2 | 3.7 | 2.3 | 3.6 | 2.4 | 3.8 | 2.2 | 3.8 | 2.2 | 2.26 | 3.725 | -0.74 | 0.725 | -1.465
Edge of Wafer
|  | Actual | Space 1 | Line 1 | Space 2 | Line 2 | Space 3 | Line 3 | Space 4 | Line 4 | Space 5 | Avg Space | Avg Line
|  | 0.6 | [9 empty] | #DIV/0! | #DIV/0! | #DIV/0! | #DIV/0! | #DIV/0!
|  | 0.9 | [9 empty] | #DIV/0! | #DIV/0! | #DIV/0! | #DIV/0! | #DIV/0!
|  | 1 | [9 empty] | #DIV/0! | #DIV/0! | #DIV/0! | #DIV/0! | #DIV/0!
|  | 1.5 | [9 empty] | #DIV/0! | #DIV/0! | #DIV/0! | #DIV/0! | #DIV/0!
|  | 2 | [9 empty] | #DIV/0! | #DIV/0! | #DIV/0! | #DIV/0! | #DIV/0!
|  | 2.5 | [9 empty] | #DIV/0! | #DIV/0! | #DIV/0! | #DIV/0! | #DIV/0!
|  | 3 | [9 empty] | #DIV/0! | #DIV/0! | #DIV/0! | #DIV/0! | #DIV/0!
Wafter #1 | Center of Wafer | Actual | Space 1 | Line 1 | Space 2 | Line 2 | Space 3 | Line 3 | Space 4 | Line 4 | Space 5 | Avg Space | Avg Line |  |  |  | Mask Measurement Photo(3um) | Wafer Measurement Photo(3um) | Mask Measurement Photo(2um) | Wafer Measurement Photo(2um)
|  | 0.6 | 0 | 0 | 0 | 0 | 0 | 0 | 0 | 0 | 0 | 0 | 0 | -0.6 | -0.6 | 0
|  | 0.9 | 0 | 0 | 0 | 0 | 0 | 0 | 0 | 0 | 0 | 0 | 0 | -0.9 | -0.9 | 0
|  | 1 | 0 | 0 | 0 | 0 | 0 | 0 | 0 | 0 | 0 | 0 | 0 | -1 | -1 | 0
|  | 1.5 | 0 | 0 | 0 | 0 | 0 | 0 | 0 | 0 | 0 | 0 | 0 | -1.5 | -1.5 | 0
|  | 2 | 2.8 | 1.4 | 2.5 | 1.4 | 2.8 | 1.4 | 2.6 | 1.5 | 2.8 | 2.7 | 1.425 | 0.7 | -0.575 | 1.275
|  | 2.5 | 3.3 | 1.8 | 3.1 | 2.1 | 2.9 | 1.7 | 3.3 | 1.7 | 3.3 | 3.18 | 1.825 | 0.68 | -0.675 | 1.355
|  | 3 | 4 | 1.9 | 4.3 | 1.7 | 4 | 2 | 4.2 | 1.8 | 4.1 | 4.12 | 1.85 | 1.12 | -1.15 | 2.27
Edge of Wafer
|  | Actual | Space 1 | Line 1 | Space 2 | Line 2 | Space 3 | Line 3 | Space 4 | Line 4 | Space 5 | Avg Space | Avg Line
|  | 0.6 | [9 empty] | #DIV/0! | #DIV/0! | #DIV/0! | #DIV/0! | #DIV/0!
|  | 0.9 | [9 empty] | #DIV/0! | #DIV/0! | #DIV/0! | #DIV/0! | #DIV/0!
|  | 1 | [9 empty] | #DIV/0! | #DIV/0! | #DIV/0! | #DIV/0! | #DIV/0!
|  | 1.5 | [9 empty] | #DIV/0! | #DIV/0! | #DIV/0! | #DIV/0! | #DIV/0!
|  | 2 | [9 empty] | #DIV/0! | #DIV/0! | #DIV/0! | #DIV/0! | #DIV/0!
|  | 2.5 | [9 empty] | #DIV/0! | #DIV/0! | #DIV/0! | #DIV/0! | #DIV/0!
|  | 3 | [9 empty] | #DIV/0! | #DIV/0! | #DIV/0! | #DIV/0! | #DIV/0!
Wafter #2 | Center of Wafer | Actual | Space 1 | Line 1 | Space 2 | Line 2 | Space 3 | Line 3 | Space 4 | Line 4 | Space 5 | Avg Space | Avg Line |  |  |  | Mask Measurement Photo(3um) | Wafer Measurement Photo(3um) | Mask Measurement Photo(2um) | Wafer Measurement Photo(2um)
|  | 0.6 | 0 | 0 | 0 | 0 | 0 | 0 | 0 | 0 | 0 | 0 | 0 | -0.6 | -0.6 | 0
|  | 0.9 | 0 | 0 | 0 | 0 | 0 | 0 | 0 | 0 | 0 | 0 | 0 | -0.9 | -0.9 | 0
|  | 1 | 0 | 0 | 0 | 0 | 0 | 0 | 0 | 0 | 0 | 0 | 0 | -1 | -1 | 0
|  | 1.5 | 0 | 0 | 0 | 0 | 0 | 0 | 0 | 0 | 0 | 0 | 0 | -1.5 | -1.5 | 0
|  | 2 | 2.7 | 1.3 | 2.7 | 1.5 | 2.6 | 1 | 3.2 | 1.3 | 3 | 2.84 | 1.275 | 0.84 | -0.725 | 1.565
|  | 2.5 | 3.4 | 1.5 | 3.6 | 1.5 | 3.4 | 1.6 | 3.5 | 1.5 | 3.7 | 3.52 | 1.525 | 1.02 | -0.975 | 1.995
|  | 3 | 2.7 | 1.6 | 3.3 | 1.2 | 3.3 | 1.2 | 3.3 | 1.3 | 3.2 | 3.16 | 1.325 | 0.16 | -1.675 | 1.835
Edge of Wafer
|  | Actual | Space 1 | Line 1 | Space 2 | Line 2 | Space 3 | Line 3 | Space 4 | Line 4 | Space 5 | Avg Space | Avg Line
|  | 0.6 | [9 empty] | #DIV/0! | #DIV/0! | #DIV/0! | #DIV/0! | #DIV/0!
|  | 0.9 | [9 empty] | #DIV/0! | #DIV/0! | #DIV/0! | #DIV/0! | #DIV/0!
|  | 1 | [9 empty] | #DIV/0! | #DIV/0! | #DIV/0! | #DIV/0! | #DIV/0!
|  | 1.5 | [9 empty] | #DIV/0! | #DIV/0! | #DIV/0! | #DIV/0! | #DIV/0!
|  | 2 | [9 empty] | #DIV/0! | #DIV/0! | #DIV/0! | #DIV/0! | #DIV/0!
|  | 2.5 | [9 empty] | #DIV/0! | #DIV/0! | #DIV/0! | #DIV/0! | #DIV/0!
|  | 3 | [9 empty] | #DIV/0! | #DIV/0! | #DIV/0! | #DIV/0! | #DIV/0!
Wafter #3 | Center of Wafer | Actual | Space 1 | Line 1 | Space 2 | Line 2 | Space 3 | Line 3 | Space 4 | Line 4 | Space 5 | Avg Space | Avg Line |  |  |  | Mask Measurement Photo(3um) | Wafer Measurement Photo(3um) | Mask Measurement Photo(2um) | Wafer Measurement Photo(2um)
|  | 0.6 | 0 | 0 | 0 | 0 | 0 | 0 | 0 | 0 | 0 | 0 | 0 | -0.6 | -0.6 | 0
|  | 0.9 | 0 | 0 | 0 | 0 | 0 | 0 | 0 | 0 | 0 | 0 | 0 | -0.9 | -0.9 | 0
|  | 1 | 0 | 0 | 0 | 0 | 0 | 0 | 0 | 0 | 0 | 0 | 0 | -1 | -1 | 0
|  | 1.5 | 0 | 0 | 0 | 0 | 0 | 0 | 0 | 0 | 0 | 0 | 0 | -1.5 | -1.5 | 0
|  | 2 | 3 | 2.1 | 1.7 | 2.1 | 2 | 2.2 | 1.8 | 1.5 | 2.6 | 2.22 | 1.975 | 0.22 | -0.025 | 0.245
|  | 2.5 | 3 | 2.8 | 2.2 | 2.7 | 2.2 | 2.9 | 2.1 | 2.1 | 3.1 | 2.52 | 2.625 | 0.02 | 0.125 | -0.105
|  | 3 | 3.8 | 3.4 | 2.9 | 3.1 | 2.7 | 3.2 | 2.8 | 3.2 | 2.7 | 2.98 | 3.225 | -0.02 | 0.225 | -0.245
Edge of Wafer
|  | Actual | Space 1 | Line 1 | Space 2 | Line 2 | Space 3 | Line 3 | Space 4 | Line 4 | Space 5 | Avg Space | Avg Line
|  | 0.6 | [9 empty] | #DIV/0! | #DIV/0! | #DIV/0! | #DIV/0! | #DIV/0!
|  | 0.9 | [9 empty] | #DIV/0! | #DIV/0! | #DIV/0! | #DIV/0! | #DIV/0!
|  | 1 | [9 empty] | #DIV/0! | #DIV/0! | #DIV/0! | #DIV/0! | #DIV/0!
|  | 1.5 | [9 empty] | #DIV/0! | #DIV/0! | #DIV/0! | #DIV/0! | #DIV/0!
|  | 2 | [9 empty] | #DIV/0! | #DIV/0! | #DIV/0! | #DIV/0! | #DIV/0!
|  | 2.5 | [9 empty] | #DIV/0! | #DIV/0! | #DIV/0! | #DIV/0! | #DIV/0!
|  | 3 | [9 empty] | #DIV/0! | #DIV/0! | #DIV/0! | #DIV/0! | #DIV/0!
Wafter #4 | Center of Wafer | Actual | Space 1 | Line 1 | Space 2 | Line 2 | Space 3 | Line 3 | Space 4 | Line 4 | Space 5 | Avg Space | Avg Line |  |  |  | Mask Measurement Photo(3um) | Wafer Measurement Photo(3um) | Mask Measurement Photo(2um) | Wafer Measurement Photo(2um)
|  | 0.6 | 0 | 0 | 0 | 0 | 0 | 0 | 0 | 0 | 0 | 0 | 0 | -0.6 | -0.6 | 0
|  | 0.9 | 0 | 0 | 0 | 0 | 0 | 0 | 0 | 0 | 0 | 0 | 0 | -0.9 | -0.9 | 0
|  | 1 | 0 | 0 | 0 | 0 | 0 | 0 | 0 | 0 | 0 | 0 | 0 | -1 | -1 | 0
|  | 1.5 | 0 | 0 | 0 | 0 | 0 | 0 | 0 | 0 | 0 | 0 | 0 | -1.5 | -1.5 | 0
|  | 2 | 0 | 0 | 0 | 0 | 0 | 0 | 0 | 0 | 0 | 0 | 0 | -2 | -2 | 0
|  | 2.5 | 2.9 | 2.6 | 2.4 | 1.9 | 4 | 1.1 | 3 | 2.6 | 2.4 | 2.94 | 2.05 | 0.44 | -0.45 | 0.89
|  | 3 | 3.3 | 2.5 | 3.6 | 2.4 | 3.4 | 2.6 | 3.6 | 2.6 | 4.3 | 3.64 | 2.525 | 0.64 | -0.475 | 1.115
Edge of Wafer
|  | Actual | Space 1 | Line 1 | Space 2 | Line 2 | Space 3 | Line 3 | Space 4 | Line 4 | Space 5 | Avg Space | Avg Line
|  | 0.6 | [9 empty] | #DIV/0! | #DIV/0! | #DIV/0! | #DIV/0! | #DIV/0!
|  | 0.9 | [9 empty] | #DIV/0! | #DIV/0! | #DIV/0! | #DIV/0! | #DIV/0!
|  | 1 | [9 empty] | #DIV/0! | #DIV/0! | #DIV/0! | #DIV/0! | #DIV/0!
|  | 1.5 | [9 empty] | #DIV/0! | #DIV/0! | #DIV/0! | #DIV/0! | #DIV/0!
|  | 2 | [9 empty] | #DIV/0! | #DIV/0! | #DIV/0! | #DIV/0! | #DIV/0!
|  | 2.5 | [9 empty] | #DIV/0! | #DIV/0! | #DIV/0! | #DIV/0! | #DIV/0!
|  | 3 | [9 empty] | #DIV/0! | #DIV/0! | #DIV/0! | #DIV/0! | #DIV/0!
Wafter #5 | Center of Wafer | Actual | Space 1 | Line 1 | Space 2 | Line 2 | Space 3 | Line 3 | Space 4 | Line 4 | Space 5 | Avg Space | Avg Line |  |  |  | Mask Measurement Photo(3um) | Wafer Measurement Photo(3um) | Mask Measurement Photo(2um) | Wafer Measurement Photo(2um)
|  | 0.6 | 0 | 0 | 0 | 0 | 0 | 0 | 0 | 0 | 0 | 0 | 0 | -0.6 | -0.6 | 0
|  | 0.9 | 0 | 0 | 0 | 0 | 0 | 0 | 0 | 0 | 0 | 0 | 0 | -0.9 | -0.9 | 0
|  | 1 | 0 | 0 | 0 | 0 | 0 | 0 | 0 | 0 | 0 | 0 | 0 | -1 | -1 | 0
|  | 1.5 | 0 | 0 | 0 | 0 | 0 | 0 | 0 | 0 | 0 | 0 | 0 | -1.5 | -1.5 | 0
|  | 2 | 2.4 | 2.7 | 1.4 | 2.7 | 1.2 | 2.6 | 1.4 | 2.6 | 1.5 | 1.58 | 2.65 | -0.42 | 0.65 | -1.07
|  | 2.5 | 2.1 | 3 | 1.9 | 3 | 2.1 | 2.9 | 2.1 | 2.5 | 2.5 | 2.14 | 2.85 | -0.36 | 0.35 | -0.71
|  | 3 | 3.3 | 2.5 | 3.3 | 2.6 | 3.4 | 2.6 | 3.5 | 2.6 | 4.1 | 3.52 | 2.575 | 0.52 | -0.425 | 0.945
Edge of Wafer
|  | Actual | Space 1 | Line 1 | Space 2 | Line 2 | Space 3 | Line 3 | Space 4 | Line 4 | Space 5 | Avg Space | Avg Line
|  | 0.6 | [9 empty] | #DIV/0! | #DIV/0! | #DIV/0! | #DIV/0! | #DIV/0!
|  | 0.9 | [9 empty] | #DIV/0! | #DIV/0! | #DIV/0! | #DIV/0! | #DIV/0!
|  | 1 | [9 empty] | #DIV/0! | #DIV/0! | #DIV/0! | #DIV/0! | #DIV/0!
|  | 1.5 | [9 empty] | #DIV/0! | #DIV/0! | #DIV/0! | #DIV/0! | #DIV/0!
|  | 2 | [9 empty] | #DIV/0! | #DIV/0! | #DIV/0! | #DIV/0! | #DIV/0!
|  | 2.5 | [9 empty] | #DIV/0! | #DIV/0! | #DIV/0! | #DIV/0! | #DIV/0!
|  | 3 | [9 empty] | #DIV/0! | #DIV/0! | #DIV/0! | #DIV/0! | #DIV/0!
Wafter #6 | Center of Wafer | Actual | Space 1 | Line 1 | Space 2 | Line 2 | Space 3 | Line 3 | Space 4 | Line 4 | Space 5 | Avg Space | Avg Line |  |  |  | Mask Measurement Photo(3um) | Wafer Measurement Photo(3um) | Mask Measurement Photo(2um) | Wafer Measurement Photo(2um)
|  | 0.6 | 0 | 0 | 0 | 0 | 0 | 0 | 0 | 0 | 0 | 0 | 0 | -0.6 | -0.6 | 0
|  | 0.9 | 0 | 0 | 0 | 0 | 0 | 0 | 0 | 0 | 0 | 0 | 0 | -0.9 | -0.9 | 0
|  | 1 | 0 | 0 | 0 | 0 | 0 | 0 | 0 | 0 | 0 | 0 | 0 | -1 | -1 | 0
|  | 1.5 | 0 | 0 | 0 | 0 | 0 | 0 | 0 | 0 | 0 | 0 | 0 | -1.5 | -1.5 | 0
|  | 2 | 1.8 | 1.8 | 2.1 | 2.4 | 1.6 | 1.8 | 2.2 | 2.3 | 1.7 | 1.88 | 2.075 | -0.12 | 0.075 | -0.195
|  | 2.5 | 2.3 | 2.7 | 2.1 | 2.8 | 2.1 | 2.7 | 2.2 | 2.7 | 2.3 | 2.2 | 2.725 | -0.3 | 0.225 | -0.525
|  | 3 | 2.4 | 3.7 | 2.4 | 3.5 | 2.4 | 3.6 | 2.3 | 2.7 | 3.4 | 2.58 | 3.375 | -0.42 | 0.375 | -0.795
Edge of Wafer
|  | Actual | Space 1 | Line 1 | Space 2 | Line 2 | Space 3 | Line 3 | Space 4 | Line 4 | Space 5 | Avg Space | Avg Line
|  | 0.6 | [9 empty] | #DIV/0! | #DIV/0! | #DIV/0! | #DIV/0! | #DIV/0!
|  | 0.9 | [9 empty] | #DIV/0! | #DIV/0! | #DIV/0! | #DIV/0! | #DIV/0!
|  | 1 | [9 empty] | #DIV/0! | #DIV/0! | #DIV/0! | #DIV/0! | #DIV/0!
|  | 1.5 | [9 empty] | #DIV/0! | #DIV/0! | #DIV/0! | #DIV/0! | #DIV/0!
|  | 2 | [9 empty] | #DIV/0! | #DIV/0! | #DIV/0! | #DIV/0! | #DIV/0!
|  | 2.5 | [9 empty] | #DIV/0! | #DIV/0! | #DIV/0! | #DIV/0! | #DIV/0!
|  | 3 | [9 empty] | #DIV/0! | #DIV/0! | #DIV/0! | #DIV/0! | #DIV/0!
Wafter #7 | Center of Wafer | Actual | Space 1 | Line 1 | Space 2 | Line 2 | Space 3 | Line 3 | Space 4 | Line 4 | Space 5 | Avg Space | Avg Line |  |  |  | Mask Measurement Photo(3um) | Wafer Measurement Photo(3um) | Mask Measurement Photo(2um) | Wafer Measurement Photo(2um)
|  | 0.6 | 0 | 0 | 0 | 0 | 0 | 0 | 0 | 0 | 0 | 0 | 0 | -0.6 | -0.6 | 0
|  | 0.9 | 0 | 0 | 0 | 0 | 0 | 0 | 0 | 0 | 0 | 0 | 0 | -0.9 | -0.9 | 0
|  | 1 | 0 | 0 | 0 | 0 | 0 | 0 | 0 | 0 | 0 | 0 | 0 | -1 | -1 | 0
|  | 1.5 | 0 | 0 | 0 | 0 | 0 | 0 | 0 | 0 | 0 | 0 | 0 | -1.5 | -1.5 | 0
|  | 2 | 3.1 | 1.6 | 2.4 | 1.7 | 2.3 | 1.6 | 2.5 | 1.9 | 2.3 | 2.52 | 1.7 | 0.52 | -0.3 | 0.82
|  | 2.5 | 3.2 | 2.6 | 2.4 | 2.5 | 2.4 | 2.5 | 2.4 | 2.5 | 2.8 | 2.64 | 2.525 | 0.14 | 0.025 | 0.115
|  | 3 | 4.1 | 2.9 | 3.5 | 2.5 | 2.9 | 3.2 | 2.9 | 3.1 | 2.8 | 3.24 | 2.925 | 0.24 | -0.075 | 0.315
Edge of Wafer
|  | Actual | Space 1 | Line 1 | Space 2 | Line 2 | Space 3 | Line 3 | Space 4 | Line 4 | Space 5 | Avg Space | Avg Line
|  | 0.6 | [9 empty] | #DIV/0! | #DIV/0! | #DIV/0! | #DIV/0! | #DIV/0!
|  | 0.9 | [9 empty] | #DIV/0! | #DIV/0! | #DIV/0! | #DIV/0! | #DIV/0!
|  | 1 | [9 empty] | #DIV/0! | #DIV/0! | #DIV/0! | #DIV/0! | #DIV/0!
|  | 1.5 | [9 empty] | #DIV/0! | #DIV/0! | #DIV/0! | #DIV/0! | #DIV/0!
|  | 2 | [9 empty] | #DIV/0! | #DIV/0! | #DIV/0! | #DIV/0! | #DIV/0!
|  | 2.5 | [9 empty] | #DIV/0! | #DIV/0! | #DIV/0! | #DIV/0! | #DIV/0!
|  | 3 | [9 empty] | #DIV/0! | #DIV/0! | #DIV/0! | #DIV/0! | #DIV/0!
Wafter #8 | Center of Wafer | Actual | Space 1 | Line 1 | Space 2 | Line 2 | Space 3 | Line 3 | Space 4 | Line 4 | Space 5 | Avg Space | Avg Line |  |  |  | Mask Measurement Photo(3um) | Wafer Measurement Photo(3um) | Mask Measurement Photo(2um) | Wafer Measurement Photo(2um)
|  | 0.6 | 0 | 0 | 0 | 0 | 0 | 0 | 0 | 0 | 0 | 0 | 0 | -0.6 | -0.6 | 0
|  | 0.9 | 0 | 0 | 0 | 0 | 0 | 0 | 0 | 0 | 0 | 0 | 0 | -0.9 | -0.9 | 0
|  | 1 | 0 | 0 | 0 | 0 | 0 | 0 | 0 | 0 | 0 | 0 | 0 | -1 | -1 | 0
|  | 1.5 | 0 | 0 | 0 | 0 | 0 | 0 | 0 | 0 | 0 | 0 | 0 | -1.5 | -1.5 | 0
|  | 2 | 2.6 | 1.5 | 2.6 | 1.4 | 2.6 | 1.3 | 2.6 | 1.4 | 2.6 | 2.6 | 1.4 | 0.6 | -0.6 | 1.2
|  | 2.5 | 2.6 | 2.5 | 2.5 | 2.6 | 2.5 | 2.5 | 2.4 | 2.6 | 2.5 | 2.5 | 2.55 | 0 | 0.05 | -0.05
|  | 3 | 4.2 | 2.6 | 3.4 | 2.9 | 3.1 | 2.8 | 3.1 | 2.9 | 2.9 | 3.34 | 2.8 | 0.34 | -0.2 | 0.54
Edge of Wafer
|  | Actual | Space 1 | Line 1 | Space 2 | Line 2 | Space 3 | Line 3 | Space 4 | Line 4 | Space 5 | Avg Space | Avg Line
|  | 0.6 | [9 empty] | #DIV/0! | #DIV/0! | #DIV/0! | #DIV/0! | #DIV/0!
|  | 0.9 | [9 empty] | #DIV/0! | #DIV/0! | #DIV/0! | #DIV/0! | #DIV/0!
|  | 1 | [9 empty] | #DIV/0! | #DIV/0! | #DIV/0! | #DIV/0! | #DIV/0!
|  | 1.5 | [9 empty] | #DIV/0! | #DIV/0! | #DIV/0! | #DIV/0! | #DIV/0!
|  | 2 | [9 empty] | #DIV/0! | #DIV/0! | #DIV/0! | #DIV/0! | #DIV/0!
|  | 2.5 | [9 empty] | #DIV/0! | #DIV/0! | #DIV/0! | #DIV/0! | #DIV/0!
|  | 3 | [9 empty] | #DIV/0! | #DIV/0! | #DIV/0! | #DIV/0! | #DIV/0!