## Sheet1
XeF2 Calculator | 11-3-05 JN: changed conversion factor in B27 from 62340 to 62364 to be consistent with 1 Torr= 133.32 Pa.
XACTIX, Inc. | 11-3-05 JN: added metric wafer sizes
11-6-09 KL: added in continous flow info and color coding
08-7-09 KL: Made Pulsed and Continuous sections more consistent
Rev. 7 - 08 JUL 2009
Fixed Values
MW XeF2 | 169.29 | gm/mol
Si MW | 28.0855 | gm/mol |  | Color Legend
Si density | 2.33 | gm/cm^3 |  |  | Fixed value (do not adjust except Expansion Temperature if different)
Expansion Volume | 558 | cm^3 |  |  | XeF2 cost related item that may be adjusted depending on current pricing
Expansion Temperature | 40 | C |  |  | Etch related paramers. Adjust as needed.
Resulting parameters (do not adjust)
XeF2 cost information |  |  |  |  | Resulting costs (do not adjust)
XeF2 cost per gram | 8 | dollars/gm
XeF2 cylinder cost | 208 | dollars
XeF2 quantity per cylinder | 500 | gm
XeF2 shipment cost | 505 | dollars
Number of cylinders per ship | 2
Additional costs per gram | 0 | dollars
Total Cost per Gram | 8.921 | dollars/gm
Sample information |  |  | 4" wafer is approx. 75 cm^2
Exposed silicon area | 314 | cm^2 | 6" wafer is approx. 170 cm^2
8" wafer is approx. 314 cm^2
Etch information for Pulsed Etching
XeF2 fill pressure | 4 | torr
XeF2 empty pressure | 0.3 | torr
Number of cycles | 10 | cycles
Moles XeF2 per cycle | 0.0001057688 | mol/cycle
Resulting XeF2 per cycle | 0.0179056 | grams
Total XeF2 per run | 0.179056 | grams
Maximum Si consumed | 0.01485285 | grams
Maximum vol. of Si etched (um^3) | 6374613612.8 | um^3
Maximum vol. of Si etched (mm^3) | 6.374614 | mm^3
Maximum etch depth of exposed area | 0.2030132 | um
Total XeF2 cost per run | 1.597359 | dollars
Etch info for Continuous Flow
Flow | 1 | sccm
Time | 1 | min
Total XeF2 per run | 0.007558 | grams
Maximum Si consumed | 0.0006269426 | grams
Maximum vol. of Si etched (um^3) | 269074056.3 | um^3
Maximum vol. of Si etched (mm^3) | 0.2690741 | mm^3
Maximum etch depth of exposed area | 0.008569237 | um
Total XeF2 cost per run | 0.067424918 | dollars